## Sheet1
采样日期：2025-05-09 01:35:53.280
Freq(Hz) | Zre(3)(Ω) | Zim(3)(Ω) | Z(3)(Ω) | phase(3)(°) | E(3)(mV)
2E3 | 2.558E-2 | 3.61E-3 | 2.584E-2 | 8.032E0 | 3.274E3
1.5E3 | 2.578E-2 | 2.222E-3 | 2.588E-2 | 4.927E0 | 3.274E3
1.125E3 | 2.606E-2 | 9.389E-4 | 2.608E-2 | 2.063E0 | 3.274E3
8.434E2 | 2.637E-2 | 1.003E-4 | 2.637E-2 | 2.179E-1 | 3.274E3
6.325E2 | 2.678E-2 | -6.362E-4 | 2.679E-2 | -1.361E0 | 3.274E3
4.743E2 | 2.724E-2 | -1.211E-3 | 2.727E-2 | -2.545E0 | 3.274E3
3.557E2 | 2.771E-2 | -1.614E-3 | 2.776E-2 | -3.334E0 | 3.274E3
2.667E2 | 2.823E-2 | -1.952E-3 | 2.829E-2 | -3.956E0 | 3.274E3
2E2 | 2.873E-2 | -2.188E-3 | 2.882E-2 | -4.355E0 | 3.274E3
1.5E2 | 2.927E-2 | -2.322E-3 | 2.936E-2 | -4.534E0 | 3.274E3
1.125E2 | 2.99E-2 | -2.31E-3 | 2.999E-2 | -4.418E0 | 3.274E3
8.434E1 | 3.034E-2 | -2.382E-3 | 3.043E-2 | -4.489E0 | 3.274E3
6.325E1 | 3.078E-2 | -2.332E-3 | 3.087E-2 | -4.333E0 | 3.274E3
4.743E1 | 3.121E-2 | -2.327E-3 | 3.13E-2 | -4.263E0 | 3.274E3
3.557E1 | 3.16E-2 | -2.151E-3 | 3.167E-2 | -3.895E0 | 3.274E3
2.667E1 | 3.199E-2 | -2.126E-3 | 3.206E-2 | -3.802E0 | 3.274E3
2E1 | 3.233E-2 | -2.011E-3 | 3.239E-2 | -3.56E0 | 3.274E3
1.5E1 | 3.267E-2 | -1.995E-3 | 3.273E-2 | -3.494E0 | 3.274E3
1.125E1 | 3.293E-2 | -1.968E-3 | 3.299E-2 | -3.42E0 | 3.276E3
8.434E0 | 3.325E-2 | -1.897E-3 | 3.33E-2 | -3.266E0 | 3.278E3
6.325E0 | 3.353E-2 | -1.9E-3 | 3.359E-2 | -3.242E0 | 3.278E3
4.743E0 | 3.384E-2 | -1.933E-3 | 3.389E-2 | -3.269E0 | 3.277E3
3.557E0 | 3.414E-2 | -1.959E-3 | 3.42E-2 | -3.284E0 | 3.276E3
2.667E0 | 3.44E-2 | -2.056E-3 | 3.446E-2 | -3.421E0 | 3.276E3
2E0 | 3.476E-2 | -2.12E-3 | 3.483E-2 | -3.489E0 | 3.276E3
1.5E0 | 3.512E-2 | -2.271E-3 | 3.519E-2 | -3.699E0 | 3.275E3
1.125E0 | 3.545E-2 | -2.41E-3 | 3.553E-2 | -3.889E0 | 3.275E3
8.434E-1 | 3.582E-2 | -2.565E-3 | 3.591E-2 | -4.096E0 | 3.275E3
6.325E-1 | 3.615E-2 | -2.778E-3 | 3.626E-2 | -4.395E0 | 3.275E3
4.743E-1 | 3.662E-2 | -3.087E-3 | 3.675E-2 | -4.819E0 | 3.275E3
3.557E-1 | 3.703E-2 | -3.411E-3 | 3.719E-2 | -5.263E0 | 3.275E3
2.667E-1 | 3.758E-2 | -3.799E-3 | 3.778E-2 | -5.772E0 | 3.275E3
2E-1 | 3.817E-2 | -4.339E-3 | 3.842E-2 | -6.485E0 | 3.275E3
1.5E-1 | 3.873E-2 | -4.985E-3 | 3.905E-2 | -7.333E0 | 3.275E3
1.125E-1 | 3.953E-2 | -5.713E-3 | 3.994E-2 | -8.225E0 | 3.275E3