## Sheet1
采样日期：2025-05-09 02:20:38.185
Freq(Hz) | Zre(3)(Ω) | Zim(3)(Ω) | Z(3)(Ω) | phase(3)(°) | E(3)(mV)
2E3 | 2.558E-2 | 3.586E-3 | 2.583E-2 | 7.979E0 | 3.273E3
1.5E3 | 2.579E-2 | 2.173E-3 | 2.588E-2 | 4.816E0 | 3.273E3
1.125E3 | 2.604E-2 | 9.63E-4 | 2.606E-2 | 2.118E0 | 3.273E3
8.434E2 | 2.643E-2 | 1.041E-4 | 2.643E-2 | 2.258E-1 | 3.273E3
6.325E2 | 2.677E-2 | -6.382E-4 | 2.678E-2 | -1.366E0 | 3.273E3
4.743E2 | 2.723E-2 | -1.213E-3 | 2.726E-2 | -2.551E0 | 3.273E3
3.557E2 | 2.771E-2 | -1.651E-3 | 2.776E-2 | -3.41E0 | 3.273E3
2.667E2 | 2.823E-2 | -1.956E-3 | 2.83E-2 | -3.965E0 | 3.273E3
2E2 | 2.876E-2 | -2.176E-3 | 2.884E-2 | -4.327E0 | 3.273E3
1.5E2 | 2.932E-2 | -2.327E-3 | 2.941E-2 | -4.538E0 | 3.273E3
1.125E2 | 2.975E-2 | -2.38E-3 | 2.985E-2 | -4.574E0 | 3.273E3
8.434E1 | 3.034E-2 | -2.379E-3 | 3.043E-2 | -4.484E0 | 3.273E3
6.325E1 | 3.077E-2 | -2.345E-3 | 3.086E-2 | -4.357E0 | 3.273E3
4.743E1 | 3.125E-2 | -2.268E-3 | 3.133E-2 | -4.152E0 | 3.273E3
3.557E1 | 3.162E-2 | -2.22E-3 | 3.17E-2 | -4.015E0 | 3.273E3
2.667E1 | 3.2E-2 | -2.124E-3 | 3.207E-2 | -3.796E0 | 3.273E3
2E1 | 3.247E-2 | -2.278E-3 | 3.255E-2 | -4.013E0 | 3.273E3
1.5E1 | 3.264E-2 | -2.002E-3 | 3.27E-2 | -3.51E0 | 3.273E3
1.125E1 | 3.295E-2 | -1.979E-3 | 3.301E-2 | -3.436E0 | 3.276E3
8.434E0 | 3.326E-2 | -1.921E-3 | 3.331E-2 | -3.306E0 | 3.277E3
6.325E0 | 3.355E-2 | -1.915E-3 | 3.36E-2 | -3.267E0 | 3.277E3
4.743E0 | 3.386E-2 | -1.932E-3 | 3.391E-2 | -3.265E0 | 3.276E3
3.557E0 | 3.417E-2 | -1.997E-3 | 3.422E-2 | -3.346E0 | 3.276E3
2.667E0 | 3.443E-2 | -2.067E-3 | 3.449E-2 | -3.436E0 | 3.275E3
2E0 | 3.478E-2 | -2.152E-3 | 3.485E-2 | -3.541E0 | 3.275E3
1.5E0 | 3.509E-2 | -2.33E-3 | 3.516E-2 | -3.8E0 | 3.275E3
1.125E0 | 3.545E-2 | -2.411E-3 | 3.554E-2 | -3.891E0 | 3.274E3
8.434E-1 | 3.586E-2 | -2.58E-3 | 3.595E-2 | -4.115E0 | 3.274E3
6.325E-1 | 3.624E-2 | -2.876E-3 | 3.635E-2 | -4.538E0 | 3.274E3
4.743E-1 | 3.656E-2 | -3.115E-3 | 3.669E-2 | -4.87E0 | 3.274E3
3.557E-1 | 3.712E-2 | -3.53E-3 | 3.729E-2 | -5.432E0 | 3.274E3
2.667E-1 | 3.763E-2 | -3.928E-3 | 3.783E-2 | -5.96E0 | 3.274E3
2E-1 | 3.813E-2 | -4.489E-3 | 3.84E-2 | -6.715E0 | 3.274E3
1.5E-1 | 3.898E-2 | -5.025E-3 | 3.931E-2 | -7.345E0 | 3.274E3
1.125E-1 | 3.974E-2 | -5.846E-3 | 4.017E-2 | -8.369E0 | 3.275E3