## Sheet1
采样日期：2025-05-09 03:05:22.600
Freq(Hz) | Zre(3)(Ω) | Zim(3)(Ω) | Z(3)(Ω) | phase(3)(°) | E(3)(mV)
2E3 | 2.556E-2 | 3.58E-3 | 2.581E-2 | 7.973E0 | 3.271E3
1.5E3 | 2.574E-2 | 2.203E-3 | 2.584E-2 | 4.891E0 | 3.271E3
1.125E3 | 2.603E-2 | 9.442E-4 | 2.604E-2 | 2.078E0 | 3.271E3
8.434E2 | 2.634E-2 | 1.19E-4 | 2.634E-2 | 2.589E-1 | 3.271E3
6.325E2 | 2.674E-2 | -6.607E-4 | 2.675E-2 | -1.416E0 | 3.271E3
4.743E2 | 2.718E-2 | -1.217E-3 | 2.721E-2 | -2.565E0 | 3.271E3
3.557E2 | 2.767E-2 | -1.655E-3 | 2.772E-2 | -3.422E0 | 3.271E3
2.667E2 | 2.822E-2 | -1.972E-3 | 2.829E-2 | -3.998E0 | 3.271E3
2E2 | 2.87E-2 | -2.204E-3 | 2.879E-2 | -4.391E0 | 3.271E3
1.5E2 | 2.923E-2 | -2.321E-3 | 2.933E-2 | -4.539E0 | 3.271E3
1.125E2 | 2.973E-2 | -2.487E-3 | 2.983E-2 | -4.782E0 | 3.271E3
8.434E1 | 3.03E-2 | -2.375E-3 | 3.039E-2 | -4.483E0 | 3.271E3
6.325E1 | 3.08E-2 | -2.383E-3 | 3.089E-2 | -4.424E0 | 3.271E3
4.743E1 | 3.121E-2 | -2.33E-3 | 3.129E-2 | -4.269E0 | 3.271E3
3.557E1 | 3.157E-2 | -2.246E-3 | 3.165E-2 | -4.07E0 | 3.271E3
2.667E1 | 3.198E-2 | -2.139E-3 | 3.205E-2 | -3.827E0 | 3.271E3
2E1 | 3.233E-2 | -2.129E-3 | 3.24E-2 | -3.767E0 | 3.271E3
1.5E1 | 3.263E-2 | -2.004E-3 | 3.269E-2 | -3.514E0 | 3.272E3
1.125E1 | 3.293E-2 | -1.993E-3 | 3.299E-2 | -3.463E0 | 3.273E3
8.434E0 | 3.327E-2 | -1.942E-3 | 3.333E-2 | -3.341E0 | 3.275E3
6.325E0 | 3.355E-2 | -1.958E-3 | 3.36E-2 | -3.34E0 | 3.275E3
4.743E0 | 3.387E-2 | -2.007E-3 | 3.392E-2 | -3.392E0 | 3.274E3
3.557E0 | 3.419E-2 | -2.069E-3 | 3.425E-2 | -3.463E0 | 3.274E3
2.667E0 | 3.448E-2 | -2.151E-3 | 3.455E-2 | -3.569E0 | 3.273E3
2E0 | 3.481E-2 | -2.23E-3 | 3.488E-2 | -3.667E0 | 3.273E3
1.5E0 | 3.513E-2 | -2.375E-3 | 3.521E-2 | -3.867E0 | 3.273E3
1.125E0 | 3.555E-2 | -2.493E-3 | 3.564E-2 | -4.012E0 | 3.272E3
8.434E-1 | 3.595E-2 | -2.684E-3 | 3.605E-2 | -4.27E0 | 3.272E3
6.325E-1 | 3.635E-2 | -2.902E-3 | 3.647E-2 | -4.565E0 | 3.272E3
4.743E-1 | 3.674E-2 | -2.968E-3 | 3.686E-2 | -4.618E0 | 3.272E3
3.557E-1 | 3.729E-2 | -3.611E-3 | 3.747E-2 | -5.53E0 | 3.272E3
2.667E-1 | 3.787E-2 | -3.996E-3 | 3.808E-2 | -6.022E0 | 3.272E3
2E-1 | 3.841E-2 | -4.568E-3 | 3.868E-2 | -6.782E0 | 3.272E3
1.5E-1 | 3.913E-2 | -5.161E-3 | 3.947E-2 | -7.514E0 | 3.272E3
1.125E-1 | 3.993E-2 | -5.91E-3 | 4.037E-2 | -8.419E0 | 3.273E3