## Sheet1
采样日期：2025-05-09 03:50:06.905
Freq(Hz) | Zre(3)(Ω) | Zim(3)(Ω) | Z(3)(Ω) | phase(3)(°) | E(3)(mV)
2E3 | 2.561E-2 | 3.578E-3 | 2.586E-2 | 7.952E0 | 3.268E3
1.5E3 | 2.579E-2 | 2.184E-3 | 2.588E-2 | 4.841E0 | 3.268E3
1.125E3 | 2.607E-2 | 9.743E-4 | 2.608E-2 | 2.141E0 | 3.268E3
8.434E2 | 2.635E-2 | 1.09E-4 | 2.635E-2 | 2.371E-1 | 3.268E3
6.325E2 | 2.678E-2 | -6.425E-4 | 2.678E-2 | -1.374E0 | 3.268E3
4.743E2 | 2.723E-2 | -1.213E-3 | 2.726E-2 | -2.551E0 | 3.268E3
3.557E2 | 2.769E-2 | -1.644E-3 | 2.774E-2 | -3.396E0 | 3.268E3
2.667E2 | 2.823E-2 | -1.966E-3 | 2.83E-2 | -3.985E0 | 3.268E3
2E2 | 2.875E-2 | -2.222E-3 | 2.884E-2 | -4.419E0 | 3.268E3
1.5E2 | 2.931E-2 | -2.344E-3 | 2.941E-2 | -4.572E0 | 3.268E3
1.125E2 | 2.976E-2 | -2.366E-3 | 2.986E-2 | -4.546E0 | 3.268E3
8.434E1 | 3.033E-2 | -2.424E-3 | 3.043E-2 | -4.569E0 | 3.268E3
6.325E1 | 3.081E-2 | -2.381E-3 | 3.09E-2 | -4.418E0 | 3.268E3
4.743E1 | 3.126E-2 | -2.339E-3 | 3.135E-2 | -4.28E0 | 3.268E3
3.557E1 | 3.168E-2 | -2.241E-3 | 3.176E-2 | -4.047E0 | 3.268E3
2.667E1 | 3.205E-2 | -2.189E-3 | 3.213E-2 | -3.906E0 | 3.268E3
2E1 | 3.233E-2 | -2.009E-3 | 3.239E-2 | -3.556E0 | 3.268E3
1.5E1 | 3.265E-2 | -2.081E-3 | 3.272E-2 | -3.646E0 | 3.268E3
1.125E1 | 3.3E-2 | -1.986E-3 | 3.306E-2 | -3.444E0 | 3.27E3
8.434E0 | 3.335E-2 | -1.959E-3 | 3.34E-2 | -3.362E0 | 3.272E3
6.325E0 | 3.364E-2 | -1.966E-3 | 3.37E-2 | -3.345E0 | 3.272E3
4.743E0 | 3.391E-2 | -2.001E-3 | 3.397E-2 | -3.376E0 | 3.271E3
3.557E0 | 3.425E-2 | -2.061E-3 | 3.431E-2 | -3.444E0 | 3.271E3
2.667E0 | 3.456E-2 | -2.141E-3 | 3.462E-2 | -3.546E0 | 3.27E3
2E0 | 3.485E-2 | -2.227E-3 | 3.492E-2 | -3.657E0 | 3.27E3
1.5E0 | 3.518E-2 | -2.352E-3 | 3.526E-2 | -3.825E0 | 3.269E3
1.125E0 | 3.558E-2 | -2.574E-3 | 3.568E-2 | -4.138E0 | 3.269E3
8.434E-1 | 3.601E-2 | -2.713E-3 | 3.612E-2 | -4.309E0 | 3.269E3
6.325E-1 | 3.637E-2 | -2.958E-3 | 3.649E-2 | -4.649E0 | 3.269E3
4.743E-1 | 3.7E-2 | -3.128E-3 | 3.713E-2 | -4.832E0 | 3.269E3
3.557E-1 | 3.737E-2 | -3.658E-3 | 3.755E-2 | -5.59E0 | 3.269E3
2.667E-1 | 3.796E-2 | -4.033E-3 | 3.817E-2 | -6.065E0 | 3.269E3
2E-1 | 3.856E-2 | -4.626E-3 | 3.884E-2 | -6.841E0 | 3.269E3
1.5E-1 | 3.938E-2 | -5.481E-3 | 3.976E-2 | -7.925E0 | 3.269E3
1.125E-1 | 4.013E-2 | -6.094E-3 | 4.059E-2 | -8.635E0 | 3.27E3