## Sheet1
采样日期：2025-05-09 04:34:50.961
Freq(Hz) | Zre(3)(Ω) | Zim(3)(Ω) | Z(3)(Ω) | phase(3)(°) | E(3)(mV)
2E3 | 2.563E-2 | 3.609E-3 | 2.588E-2 | 8.016E0 | 3.261E3
1.5E3 | 2.577E-2 | 2.223E-3 | 2.586E-2 | 4.931E0 | 3.261E3
1.125E3 | 2.606E-2 | 9.393E-4 | 2.608E-2 | 2.064E0 | 3.261E3
8.434E2 | 2.639E-2 | 8.986E-5 | 2.639E-2 | 1.951E-1 | 3.261E3
6.325E2 | 2.677E-2 | -6.464E-4 | 2.678E-2 | -1.383E0 | 3.261E3
4.743E2 | 2.722E-2 | -1.213E-3 | 2.725E-2 | -2.551E0 | 3.261E3
3.557E2 | 2.769E-2 | -1.628E-3 | 2.774E-2 | -3.365E0 | 3.261E3
2.667E2 | 2.82E-2 | -1.992E-3 | 2.827E-2 | -4.04E0 | 3.261E3
2E2 | 2.875E-2 | -2.202E-3 | 2.884E-2 | -4.38E0 | 3.261E3
1.5E2 | 2.926E-2 | -2.363E-3 | 2.936E-2 | -4.616E0 | 3.261E3
1.125E2 | 2.985E-2 | -2.398E-3 | 2.995E-2 | -4.594E0 | 3.261E3
8.434E1 | 3.034E-2 | -2.414E-3 | 3.043E-2 | -4.549E0 | 3.261E3
6.325E1 | 3.08E-2 | -2.365E-3 | 3.089E-2 | -4.392E0 | 3.261E3
4.743E1 | 3.127E-2 | -2.306E-3 | 3.136E-2 | -4.217E0 | 3.261E3
3.557E1 | 3.166E-2 | -2.23E-3 | 3.174E-2 | -4.029E0 | 3.261E3
2.667E1 | 3.202E-2 | -2.178E-3 | 3.209E-2 | -3.892E0 | 3.261E3
2E1 | 3.251E-2 | -2.204E-3 | 3.259E-2 | -3.879E0 | 3.261E3
1.5E1 | 3.274E-2 | -2.042E-3 | 3.28E-2 | -3.569E0 | 3.261E3
1.125E1 | 3.302E-2 | -2.027E-3 | 3.308E-2 | -3.513E0 | 3.264E3
8.434E0 | 3.335E-2 | -1.985E-3 | 3.341E-2 | -3.406E0 | 3.265E3
6.325E0 | 3.363E-2 | -1.991E-3 | 3.369E-2 | -3.387E0 | 3.265E3
4.743E0 | 3.392E-2 | -2.021E-3 | 3.398E-2 | -3.409E0 | 3.264E3
3.557E0 | 3.424E-2 | -2.109E-3 | 3.431E-2 | -3.525E0 | 3.263E3
2.667E0 | 3.457E-2 | -2.148E-3 | 3.463E-2 | -3.556E0 | 3.263E3
2E0 | 3.484E-2 | -2.257E-3 | 3.491E-2 | -3.707E0 | 3.263E3
1.5E0 | 3.521E-2 | -2.403E-3 | 3.529E-2 | -3.904E0 | 3.263E3
1.125E0 | 3.565E-2 | -2.569E-3 | 3.574E-2 | -4.122E0 | 3.262E3
8.434E-1 | 3.606E-2 | -2.757E-3 | 3.616E-2 | -4.372E0 | 3.262E3
6.325E-1 | 3.642E-2 | -3.091E-3 | 3.655E-2 | -4.851E0 | 3.262E3
4.743E-1 | 3.691E-2 | -3.279E-3 | 3.706E-2 | -5.077E0 | 3.262E3
3.557E-1 | 3.741E-2 | -3.742E-3 | 3.76E-2 | -5.712E0 | 3.262E3
2.667E-1 | 3.812E-2 | -4.256E-3 | 3.836E-2 | -6.371E0 | 3.262E3
2E-1 | 3.873E-2 | -4.786E-3 | 3.902E-2 | -7.044E0 | 3.262E3
1.5E-1 | 3.954E-2 | -5.653E-3 | 3.994E-2 | -8.136E0 | 3.263E3
1.125E-1 | 4.035E-2 | -6.254E-3 | 4.083E-2 | -8.811E0 | 3.263E3