## Sheet1
采样日期：2025-05-08 15:54:15.169
Freq(Hz) | Zre(3)(Ω) | Zim(3)(Ω) | Z(3)(Ω) | phase(3)(°) | E(3)(mV)
2E3 | 2.567E-2 | 3.57E-3 | 2.591E-2 | 7.918E0 | 3.316E3
1.5E3 | 2.585E-2 | 2.173E-3 | 2.594E-2 | 4.804E0 | 3.316E3
1.125E3 | 2.617E-2 | 9.427E-4 | 2.619E-2 | 2.063E0 | 3.317E3
8.434E2 | 2.657E-2 | 1.537E-4 | 2.657E-2 | 3.314E-1 | 3.317E3
6.325E2 | 2.692E-2 | -6.531E-4 | 2.692E-2 | -1.39E0 | 3.316E3
4.743E2 | 2.737E-2 | -1.178E-3 | 2.74E-2 | -2.464E0 | 3.316E3
3.557E2 | 2.787E-2 | -1.571E-3 | 2.792E-2 | -3.227E0 | 3.317E3
2.667E2 | 2.834E-2 | -1.856E-3 | 2.84E-2 | -3.747E0 | 3.317E3
2E2 | 2.888E-2 | -2.063E-3 | 2.895E-2 | -4.086E0 | 3.317E3
1.5E2 | 2.937E-2 | -2.159E-3 | 2.945E-2 | -4.205E0 | 3.317E3
1.125E2 | 2.997E-2 | -2.233E-3 | 3.006E-2 | -4.261E0 | 3.317E3
8.434E1 | 3.032E-2 | -2.12E-3 | 3.039E-2 | -3.999E0 | 3.317E3
6.325E1 | 3.075E-2 | -2.033E-3 | 3.082E-2 | -3.783E0 | 3.317E3
4.743E1 | 3.112E-2 | -1.966E-3 | 3.119E-2 | -3.615E0 | 3.317E3
3.557E1 | 3.145E-2 | -1.86E-3 | 3.15E-2 | -3.386E0 | 3.316E3
2.667E1 | 3.174E-2 | -1.744E-3 | 3.179E-2 | -3.145E0 | 3.316E3
2E1 | 3.205E-2 | -1.794E-3 | 3.21E-2 | -3.204E0 | 3.316E3
1.5E1 | 3.224E-2 | -1.582E-3 | 3.228E-2 | -2.809E0 | 3.316E3
1.125E1 | 3.247E-2 | -1.548E-3 | 3.251E-2 | -2.729E0 | 3.319E3
8.434E0 | 3.271E-2 | -1.51E-3 | 3.274E-2 | -2.644E0 | 3.32E3
6.325E0 | 3.289E-2 | -1.511E-3 | 3.292E-2 | -2.63E0 | 3.32E3
4.743E0 | 3.314E-2 | -1.532E-3 | 3.318E-2 | -2.647E0 | 3.319E3
3.557E0 | 3.333E-2 | -1.567E-3 | 3.337E-2 | -2.692E0 | 3.319E3
2.667E0 | 3.356E-2 | -1.575E-3 | 3.359E-2 | -2.688E0 | 3.318E3
2E0 | 3.379E-2 | -1.674E-3 | 3.383E-2 | -2.837E0 | 3.318E3
1.5E0 | 3.405E-2 | -1.778E-3 | 3.409E-2 | -2.989E0 | 3.318E3
1.125E0 | 3.436E-2 | -1.888E-3 | 3.441E-2 | -3.145E0 | 3.317E3
8.434E-1 | 3.462E-2 | -1.972E-3 | 3.467E-2 | -3.26E0 | 3.317E3
6.325E-1 | 3.491E-2 | -2.173E-3 | 3.498E-2 | -3.561E0 | 3.317E3
4.743E-1 | 3.518E-2 | -2.342E-3 | 3.525E-2 | -3.809E0 | 3.317E3
3.557E-1 | 3.554E-2 | -2.625E-3 | 3.563E-2 | -4.224E0 | 3.317E3
2.667E-1 | 3.587E-2 | -2.994E-3 | 3.599E-2 | -4.771E0 | 3.317E3
2E-1 | 3.63E-2 | -3.4E-3 | 3.646E-2 | -5.35E0 | 3.317E3
1.5E-1 | 3.673E-2 | -3.957E-3 | 3.695E-2 | -6.149E0 | 3.317E3
1.125E-1 | 3.726E-2 | -4.594E-3 | 3.754E-2 | -7.029E0 | 3.317E3