## Sheet1
采样日期：2025-05-09 05:19:35.436
Freq(Hz) | Zre(3)(Ω) | Zim(3)(Ω) | Z(3)(Ω) | phase(3)(°) | E(3)(mV)
2E3 | 2.558E-2 | 3.609E-3 | 2.583E-2 | 8.033E0 | 3.247E3
1.5E3 | 2.576E-2 | 2.224E-3 | 2.586E-2 | 4.934E0 | 3.247E3
1.125E3 | 2.602E-2 | 9.685E-4 | 2.604E-2 | 2.132E0 | 3.247E3
8.434E2 | 2.637E-2 | 7.235E-5 | 2.637E-2 | 1.572E-1 | 3.247E3
6.325E2 | 2.673E-2 | -6.026E-4 | 2.674E-2 | -1.291E0 | 3.247E3
4.743E2 | 2.718E-2 | -1.226E-3 | 2.721E-2 | -2.582E0 | 3.247E3
3.557E2 | 2.767E-2 | -1.639E-3 | 2.772E-2 | -3.391E0 | 3.247E3
2.667E2 | 2.817E-2 | -1.979E-3 | 2.824E-2 | -4.019E0 | 3.247E3
2E2 | 2.87E-2 | -2.221E-3 | 2.879E-2 | -4.426E0 | 3.247E3
1.5E2 | 2.921E-2 | -2.336E-3 | 2.931E-2 | -4.571E0 | 3.247E3
1.125E2 | 2.979E-2 | -2.419E-3 | 2.989E-2 | -4.642E0 | 3.247E3
8.434E1 | 3.029E-2 | -2.417E-3 | 3.039E-2 | -4.561E0 | 3.247E3
6.325E1 | 3.076E-2 | -2.399E-3 | 3.086E-2 | -4.46E0 | 3.247E3
4.743E1 | 3.123E-2 | -2.37E-3 | 3.132E-2 | -4.339E0 | 3.247E3
3.557E1 | 3.165E-2 | -2.249E-3 | 3.172E-2 | -4.066E0 | 3.247E3
2.667E1 | 3.201E-2 | -2.182E-3 | 3.209E-2 | -3.899E0 | 3.247E3
2E1 | 3.245E-2 | -2.094E-3 | 3.252E-2 | -3.692E0 | 3.247E3
1.5E1 | 3.274E-2 | -2.12E-3 | 3.281E-2 | -3.705E0 | 3.247E3
1.125E1 | 3.303E-2 | -2.05E-3 | 3.309E-2 | -3.552E0 | 3.249E3
8.434E0 | 3.335E-2 | -2.01E-3 | 3.341E-2 | -3.448E0 | 3.251E3
6.325E0 | 3.366E-2 | -2.019E-3 | 3.372E-2 | -3.432E0 | 3.251E3
4.743E0 | 3.396E-2 | -2.036E-3 | 3.402E-2 | -3.431E0 | 3.25E3
3.557E0 | 3.428E-2 | -2.147E-3 | 3.434E-2 | -3.584E0 | 3.249E3
2.667E0 | 3.457E-2 | -2.206E-3 | 3.464E-2 | -3.651E0 | 3.249E3
2E0 | 3.497E-2 | -2.299E-3 | 3.505E-2 | -3.762E0 | 3.248E3
1.5E0 | 3.529E-2 | -2.464E-3 | 3.538E-2 | -3.995E0 | 3.248E3
1.125E0 | 3.559E-2 | -2.627E-3 | 3.569E-2 | -4.222E0 | 3.248E3
8.434E-1 | 3.606E-2 | -2.817E-3 | 3.617E-2 | -4.466E0 | 3.248E3
6.325E-1 | 3.653E-2 | -3.141E-3 | 3.667E-2 | -4.914E0 | 3.248E3
4.743E-1 | 3.696E-2 | -3.492E-3 | 3.712E-2 | -5.399E0 | 3.248E3
3.557E-1 | 3.756E-2 | -3.849E-3 | 3.775E-2 | -5.852E0 | 3.248E3
2.667E-1 | 3.815E-2 | -4.343E-3 | 3.84E-2 | -6.494E0 | 3.248E3
2E-1 | 3.88E-2 | -4.968E-3 | 3.912E-2 | -7.296E0 | 3.248E3
1.5E-1 | 3.957E-2 | -5.868E-3 | 4E-2 | -8.436E0 | 3.248E3
1.125E-1 | 4.046E-2 | -6.551E-3 | 4.098E-2 | -9.198E0 | 3.248E3