## Sheet1
采样日期：2025-05-09 06:49:04.622
Freq(Hz) | Zre(3)(Ω) | Zim(3)(Ω) | Z(3)(Ω) | phase(3)(°) | E(3)(mV)
2E3 | 2.555E-2 | 3.624E-3 | 2.581E-2 | 8.073E0 | 3.208E3
1.5E3 | 2.574E-2 | 2.249E-3 | 2.584E-2 | 4.992E0 | 3.208E3
1.125E3 | 2.597E-2 | 1.001E-3 | 2.599E-2 | 2.207E0 | 3.208E3
8.434E2 | 2.634E-2 | 1.223E-4 | 2.634E-2 | 2.662E-1 | 3.208E3
6.325E2 | 2.666E-2 | -5.955E-4 | 2.667E-2 | -1.28E0 | 3.208E3
4.743E2 | 2.71E-2 | -1.163E-3 | 2.713E-2 | -2.456E0 | 3.208E3
3.557E2 | 2.755E-2 | -1.601E-3 | 2.76E-2 | -3.326E0 | 3.208E3
2.667E2 | 2.807E-2 | -1.928E-3 | 2.813E-2 | -3.93E0 | 3.208E3
2E2 | 2.864E-2 | -2.171E-3 | 2.872E-2 | -4.335E0 | 3.208E3
1.5E2 | 2.914E-2 | -2.328E-3 | 2.923E-2 | -4.568E0 | 3.208E3
1.125E2 | 2.975E-2 | -2.32E-3 | 2.984E-2 | -4.459E0 | 3.208E3
8.434E1 | 3.02E-2 | -2.434E-3 | 3.03E-2 | -4.608E0 | 3.208E3
6.325E1 | 3.067E-2 | -2.423E-3 | 3.076E-2 | -4.518E0 | 3.208E3
4.743E1 | 3.113E-2 | -2.361E-3 | 3.122E-2 | -4.336E0 | 3.208E3
3.557E1 | 3.154E-2 | -2.282E-3 | 3.162E-2 | -4.138E0 | 3.208E3
2.667E1 | 3.192E-2 | -2.234E-3 | 3.2E-2 | -4.004E0 | 3.208E3
2E1 | 3.235E-2 | -2.181E-3 | 3.243E-2 | -3.856E0 | 3.208E3
1.5E1 | 3.26E-2 | -2.122E-3 | 3.267E-2 | -3.725E0 | 3.208E3
1.125E1 | 3.293E-2 | -2.087E-3 | 3.3E-2 | -3.626E0 | 3.21E3
8.434E0 | 3.33E-2 | -2.057E-3 | 3.337E-2 | -3.534E0 | 3.212E3
6.325E0 | 3.36E-2 | -2.063E-3 | 3.366E-2 | -3.514E0 | 3.211E3
4.743E0 | 3.391E-2 | -2.087E-3 | 3.397E-2 | -3.522E0 | 3.211E3
3.557E0 | 3.418E-2 | -2.178E-3 | 3.425E-2 | -3.646E0 | 3.21E3
2.667E0 | 3.454E-2 | -2.304E-3 | 3.462E-2 | -3.817E0 | 3.21E3
2E0 | 3.493E-2 | -2.381E-3 | 3.501E-2 | -3.899E0 | 3.209E3
1.5E0 | 3.529E-2 | -2.583E-3 | 3.538E-2 | -4.187E0 | 3.209E3
1.125E0 | 3.566E-2 | -2.733E-3 | 3.577E-2 | -4.383E0 | 3.209E3
8.434E-1 | 3.612E-2 | -2.975E-3 | 3.624E-2 | -4.709E0 | 3.209E3
6.325E-1 | 3.657E-2 | -3.28E-3 | 3.671E-2 | -5.126E0 | 3.209E3
4.743E-1 | 3.708E-2 | -3.664E-3 | 3.726E-2 | -5.644E0 | 3.209E3
3.557E-1 | 3.769E-2 | -4.117E-3 | 3.791E-2 | -6.235E0 | 3.209E3
2.667E-1 | 3.827E-2 | -4.63E-3 | 3.855E-2 | -6.898E0 | 3.209E3
2E-1 | 3.904E-2 | -5.232E-3 | 3.938E-2 | -7.634E0 | 3.209E3
1.5E-1 | 3.982E-2 | -6.015E-3 | 4.027E-2 | -8.59E0 | 3.209E3
1.125E-1 | 4.07E-2 | -6.893E-3 | 4.128E-2 | -9.612E0 | 3.209E3