## Sheet1
采样日期：2025-05-09 07:33:48.727
Freq(Hz) | Zre(3)(Ω) | Zim(3)(Ω) | Z(3)(Ω) | phase(3)(°) | E(3)(mV)
2E3 | 2.551E-2 | 3.641E-3 | 2.577E-2 | 8.121E0 | 3.19E3
1.5E3 | 2.567E-2 | 2.284E-3 | 2.578E-2 | 5.084E0 | 3.19E3
1.125E3 | 2.596E-2 | 1.031E-3 | 2.598E-2 | 2.274E0 | 3.19E3
8.434E2 | 2.624E-2 | 1.468E-4 | 2.624E-2 | 3.204E-1 | 3.19E3
6.325E2 | 2.662E-2 | -5.565E-4 | 2.663E-2 | -1.197E0 | 3.19E3
4.743E2 | 2.703E-2 | -1.147E-3 | 2.706E-2 | -2.43E0 | 3.19E3
3.557E2 | 2.753E-2 | -1.594E-3 | 2.757E-2 | -3.315E0 | 3.19E3
2.667E2 | 2.798E-2 | -1.938E-3 | 2.805E-2 | -3.962E0 | 3.19E3
2E2 | 2.854E-2 | -2.193E-3 | 2.863E-2 | -4.393E0 | 3.19E3
1.5E2 | 2.906E-2 | -2.341E-3 | 2.915E-2 | -4.607E0 | 3.19E3
1.125E2 | 2.95E-2 | -2.217E-3 | 2.958E-2 | -4.298E0 | 3.19E3
8.434E1 | 3.013E-2 | -2.43E-3 | 3.023E-2 | -4.611E0 | 3.19E3
6.325E1 | 3.063E-2 | -2.438E-3 | 3.072E-2 | -4.552E0 | 3.19E3
4.743E1 | 3.106E-2 | -2.378E-3 | 3.116E-2 | -4.377E0 | 3.19E3
3.557E1 | 3.147E-2 | -2.302E-3 | 3.156E-2 | -4.184E0 | 3.19E3
2.667E1 | 3.185E-2 | -2.229E-3 | 3.193E-2 | -4.003E0 | 3.19E3
2E1 | 3.22E-2 | -2.212E-3 | 3.228E-2 | -3.93E0 | 3.189E3
1.5E1 | 3.255E-2 | -2.125E-3 | 3.262E-2 | -3.735E0 | 3.19E3
1.125E1 | 3.289E-2 | -2.097E-3 | 3.296E-2 | -3.649E0 | 3.192E3
8.434E0 | 3.323E-2 | -2.053E-3 | 3.33E-2 | -3.534E0 | 3.194E3
6.325E0 | 3.355E-2 | -2.097E-3 | 3.362E-2 | -3.576E0 | 3.193E3
4.743E0 | 3.385E-2 | -2.133E-3 | 3.392E-2 | -3.605E0 | 3.192E3
3.557E0 | 3.417E-2 | -2.238E-3 | 3.424E-2 | -3.748E0 | 3.192E3
2.667E0 | 3.451E-2 | -2.302E-3 | 3.458E-2 | -3.817E0 | 3.191E3
2E0 | 3.487E-2 | -2.45E-3 | 3.495E-2 | -4.019E0 | 3.191E3
1.5E0 | 3.53E-2 | -2.581E-3 | 3.54E-2 | -4.181E0 | 3.191E3
1.125E0 | 3.564E-2 | -2.773E-3 | 3.574E-2 | -4.45E0 | 3.191E3
8.434E-1 | 3.612E-2 | -3.023E-3 | 3.625E-2 | -4.785E0 | 3.191E3
6.325E-1 | 3.653E-2 | -3.325E-3 | 3.668E-2 | -5.201E0 | 3.191E3
4.743E-1 | 3.712E-2 | -3.667E-3 | 3.73E-2 | -5.642E0 | 3.191E3
3.557E-1 | 3.764E-2 | -4.199E-3 | 3.787E-2 | -6.365E0 | 3.191E3
2.667E-1 | 3.825E-2 | -4.751E-3 | 3.854E-2 | -7.08E0 | 3.191E3
2E-1 | 3.913E-2 | -5.364E-3 | 3.95E-2 | -7.805E0 | 3.191E3
1.5E-1 | 4.002E-2 | -6.074E-3 | 4.047E-2 | -8.63E0 | 3.191E3
1.125E-1 | 4.079E-2 | -7.048E-3 | 4.139E-2 | -9.803E0 | 3.191E3