## Sheet1
采样日期：2025-05-09 08:18:33.612
Freq(Hz) | Zre(3)(Ω) | Zim(3)(Ω) | Z(3)(Ω) | phase(3)(°) | E(3)(mV)
2E3 | 2.553E-2 | 3.651E-3 | 2.579E-2 | 8.138E0 | 3.187E3
1.5E3 | 2.57E-2 | 2.275E-3 | 2.58E-2 | 5.059E0 | 3.187E3
1.125E3 | 2.597E-2 | 1.046E-3 | 2.599E-2 | 2.306E0 | 3.187E3
8.434E2 | 2.627E-2 | 1.334E-4 | 2.627E-2 | 2.911E-1 | 3.187E3
6.325E2 | 2.667E-2 | -5.623E-4 | 2.668E-2 | -1.208E0 | 3.187E3
4.743E2 | 2.706E-2 | -1.141E-3 | 2.708E-2 | -2.415E0 | 3.187E3
3.557E2 | 2.751E-2 | -1.576E-3 | 2.756E-2 | -3.278E0 | 3.187E3
2.667E2 | 2.803E-2 | -1.942E-3 | 2.81E-2 | -3.963E0 | 3.187E3
2E2 | 2.855E-2 | -2.184E-3 | 2.864E-2 | -4.374E0 | 3.187E3
1.5E2 | 2.907E-2 | -2.327E-3 | 2.916E-2 | -4.576E0 | 3.187E3
1.125E2 | 2.944E-2 | -2.417E-3 | 2.954E-2 | -4.693E0 | 3.187E3
8.434E1 | 3.015E-2 | -2.425E-3 | 3.024E-2 | -4.599E0 | 3.187E3
6.325E1 | 3.061E-2 | -2.422E-3 | 3.071E-2 | -4.524E0 | 3.187E3
4.743E1 | 3.106E-2 | -2.358E-3 | 3.115E-2 | -4.342E0 | 3.187E3
3.557E1 | 3.149E-2 | -2.285E-3 | 3.157E-2 | -4.15E0 | 3.187E3
2.667E1 | 3.186E-2 | -2.24E-3 | 3.194E-2 | -4.021E0 | 3.187E3
2E1 | 3.217E-2 | -2.104E-3 | 3.224E-2 | -3.743E0 | 3.187E3
1.5E1 | 3.255E-2 | -2.094E-3 | 3.262E-2 | -3.681E0 | 3.187E3
1.125E1 | 3.286E-2 | -2.092E-3 | 3.293E-2 | -3.644E0 | 3.189E3
8.434E0 | 3.322E-2 | -2.076E-3 | 3.329E-2 | -3.576E0 | 3.191E3
6.325E0 | 3.354E-2 | -2.043E-3 | 3.361E-2 | -3.486E0 | 3.19E3
4.743E0 | 3.383E-2 | -2.115E-3 | 3.389E-2 | -3.577E0 | 3.19E3
3.557E0 | 3.418E-2 | -2.213E-3 | 3.425E-2 | -3.704E0 | 3.189E3
2.667E0 | 3.448E-2 | -2.313E-3 | 3.456E-2 | -3.837E0 | 3.189E3
2E0 | 3.478E-2 | -2.437E-3 | 3.487E-2 | -4.008E0 | 3.188E3
1.5E0 | 3.514E-2 | -2.654E-3 | 3.524E-2 | -4.319E0 | 3.188E3
1.125E0 | 3.553E-2 | -2.819E-3 | 3.564E-2 | -4.536E0 | 3.188E3
8.434E-1 | 3.602E-2 | -3.078E-3 | 3.615E-2 | -4.884E0 | 3.188E3
6.325E-1 | 3.649E-2 | -3.43E-3 | 3.666E-2 | -5.369E0 | 3.188E3
4.743E-1 | 3.703E-2 | -3.882E-3 | 3.723E-2 | -5.984E0 | 3.188E3
3.557E-1 | 3.757E-2 | -4.353E-3 | 3.783E-2 | -6.609E0 | 3.188E3
2.667E-1 | 3.834E-2 | -4.993E-3 | 3.866E-2 | -7.42E0 | 3.188E3
2E-1 | 3.898E-2 | -5.562E-3 | 3.937E-2 | -8.121E0 | 3.188E3
1.5E-1 | 3.994E-2 | -6.388E-3 | 4.045E-2 | -9.085E0 | 3.188E3
1.125E-1 | 4.091E-2 | -7.383E-3 | 4.157E-2 | -1.023E1 | 3.188E3