## Sheet1
采样日期：2025-05-09 09:03:18.122
Freq(Hz) | Zre(3)(Ω) | Zim(3)(Ω) | Z(3)(Ω) | phase(3)(°) | E(3)(mV)
2E3 | 2.552E-2 | 3.667E-3 | 2.579E-2 | 8.176E0 | 3.088E3
1.5E3 | 2.569E-2 | 2.326E-3 | 2.58E-2 | 5.172E0 | 3.088E3
1.125E3 | 2.593E-2 | 1.047E-3 | 2.595E-2 | 2.313E0 | 3.088E3
8.434E2 | 2.621E-2 | 1.375E-4 | 2.621E-2 | 3.006E-1 | 3.088E3
6.325E2 | 2.66E-2 | -5.412E-4 | 2.661E-2 | -1.165E0 | 3.088E3
4.743E2 | 2.704E-2 | -1.149E-3 | 2.707E-2 | -2.432E0 | 3.088E3
3.557E2 | 2.749E-2 | -1.572E-3 | 2.753E-2 | -3.274E0 | 3.088E3
2.667E2 | 2.798E-2 | -1.965E-3 | 2.805E-2 | -4.018E0 | 3.088E3
2E2 | 2.854E-2 | -2.233E-3 | 2.862E-2 | -4.475E0 | 3.088E3
1.5E2 | 2.903E-2 | -2.373E-3 | 2.913E-2 | -4.674E0 | 3.088E3
1.125E2 | 2.949E-2 | -2.454E-3 | 2.959E-2 | -4.756E0 | 3.088E3
8.434E1 | 3.014E-2 | -2.523E-3 | 3.025E-2 | -4.786E0 | 3.088E3
6.325E1 | 3.063E-2 | -2.496E-3 | 3.073E-2 | -4.66E0 | 3.089E3
4.743E1 | 3.107E-2 | -2.488E-3 | 3.117E-2 | -4.578E0 | 3.088E3
3.557E1 | 3.155E-2 | -2.435E-3 | 3.164E-2 | -4.414E0 | 3.088E3
2.667E1 | 3.2E-2 | -2.394E-3 | 3.209E-2 | -4.28E0 | 3.088E3
2E1 | 3.244E-2 | -2.321E-3 | 3.252E-2 | -4.092E0 | 3.088E3
1.5E1 | 3.277E-2 | -2.248E-3 | 3.285E-2 | -3.924E0 | 3.089E3
1.125E1 | 3.306E-2 | -2.206E-3 | 3.313E-2 | -3.817E0 | 3.09E3
8.434E0 | 3.343E-2 | -2.175E-3 | 3.35E-2 | -3.722E0 | 3.092E3
6.325E0 | 3.375E-2 | -2.209E-3 | 3.382E-2 | -3.745E0 | 3.091E3
4.743E0 | 3.409E-2 | -2.267E-3 | 3.417E-2 | -3.805E0 | 3.091E3
3.557E0 | 3.444E-2 | -2.307E-3 | 3.452E-2 | -3.833E0 | 3.09E3
2.667E0 | 3.477E-2 | -2.482E-3 | 3.486E-2 | -4.083E0 | 3.09E3
2E0 | 3.516E-2 | -2.628E-3 | 3.526E-2 | -4.275E0 | 3.09E3
1.5E0 | 3.547E-2 | -2.79E-3 | 3.558E-2 | -4.497E0 | 3.09E3
1.125E0 | 3.591E-2 | -3.102E-3 | 3.605E-2 | -4.937E0 | 3.09E3
8.434E-1 | 3.645E-2 | -3.314E-3 | 3.66E-2 | -5.196E0 | 3.09E3
6.325E-1 | 3.694E-2 | -3.729E-3 | 3.713E-2 | -5.765E0 | 3.09E3
4.743E-1 | 3.756E-2 | -4.16E-3 | 3.779E-2 | -6.321E0 | 3.09E3
3.557E-1 | 3.813E-2 | -4.771E-3 | 3.843E-2 | -7.132E0 | 3.09E3
2.667E-1 | 3.873E-2 | -5.515E-3 | 3.912E-2 | -8.104E0 | 3.09E3
2E-1 | 3.964E-2 | -6.317E-3 | 4.014E-2 | -9.056E0 | 3.09E3
1.5E-1 | 4.06E-2 | -7.498E-3 | 4.129E-2 | -1.046E1 | 3.09E3
1.125E-1 | 4.163E-2 | -8.801E-3 | 4.255E-2 | -1.194E1 | 3.09E3