## Sheet1
采样日期：2025-05-09 09:48:02.907
Freq(Hz) | Zre(3)(Ω) | Zim(3)(Ω) | Z(3)(Ω) | phase(3)(°) | E(3)(mV)
2E3 | 2.561E-2 | 3.652E-3 | 2.587E-2 | 8.116E0 | 2.674E3
1.5E3 | 2.575E-2 | 2.262E-3 | 2.585E-2 | 5.02E0 | 2.675E3
1.125E3 | 2.6E-2 | 1.015E-3 | 2.602E-2 | 2.236E0 | 2.675E3
8.434E2 | 2.634E-2 | 8.468E-5 | 2.634E-2 | 1.842E-1 | 2.675E3
6.325E2 | 2.666E-2 | -6.636E-4 | 2.667E-2 | -1.426E0 | 2.675E3
4.743E2 | 2.71E-2 | -1.278E-3 | 2.713E-2 | -2.7E0 | 2.675E3
3.557E2 | 2.753E-2 | -1.779E-3 | 2.758E-2 | -3.697E0 | 2.675E3
2.667E2 | 2.804E-2 | -2.188E-3 | 2.813E-2 | -4.46E0 | 2.676E3
2E2 | 2.859E-2 | -2.555E-3 | 2.87E-2 | -5.106E0 | 2.676E3
1.5E2 | 2.918E-2 | -2.858E-3 | 2.932E-2 | -5.594E0 | 2.676E3
1.125E2 | 2.963E-2 | -3.06E-3 | 2.979E-2 | -5.896E0 | 2.676E3
8.434E1 | 3.045E-2 | -3.215E-3 | 3.062E-2 | -6.025E0 | 2.676E3
6.325E1 | 3.108E-2 | -3.332E-3 | 3.125E-2 | -6.12E0 | 2.676E3
4.743E1 | 3.177E-2 | -3.424E-3 | 3.195E-2 | -6.151E0 | 2.676E3
3.557E1 | 3.242E-2 | -3.493E-3 | 3.26E-2 | -6.15E0 | 2.676E3
2.667E1 | 3.309E-2 | -3.511E-3 | 3.327E-2 | -6.057E0 | 2.676E3
2E1 | 3.374E-2 | -3.558E-3 | 3.392E-2 | -6.02E0 | 2.676E3
1.5E1 | 3.435E-2 | -3.549E-3 | 3.453E-2 | -5.899E0 | 2.677E3
1.125E1 | 3.491E-2 | -3.566E-3 | 3.509E-2 | -5.833E0 | 2.679E3
8.434E0 | 3.556E-2 | -3.522E-3 | 3.573E-2 | -5.657E0 | 2.681E3
6.325E0 | 3.614E-2 | -3.605E-3 | 3.632E-2 | -5.698E0 | 2.681E3
4.743E0 | 3.672E-2 | -3.735E-3 | 3.691E-2 | -5.807E0 | 2.681E3
3.557E0 | 3.728E-2 | -3.934E-3 | 3.749E-2 | -6.023E0 | 2.68E3
2.667E0 | 3.79E-2 | -4.204E-3 | 3.813E-2 | -6.33E0 | 2.68E3
2E0 | 3.853E-2 | -4.496E-3 | 3.879E-2 | -6.657E0 | 2.68E3
1.5E0 | 3.911E-2 | -4.911E-3 | 3.942E-2 | -7.157E0 | 2.68E3
1.125E0 | 3.987E-2 | -5.474E-3 | 4.024E-2 | -7.818E0 | 2.68E3
8.434E-1 | 4.071E-2 | -6.085E-3 | 4.116E-2 | -8.502E0 | 2.68E3
6.325E-1 | 4.157E-2 | -6.989E-3 | 4.216E-2 | -9.542E0 | 2.68E3
4.743E-1 | 4.254E-2 | -8.176E-3 | 4.332E-2 | -1.088E1 | 2.681E3
3.557E-1 | 4.358E-2 | -9.546E-3 | 4.462E-2 | -1.235E1 | 2.681E3
2.667E-1 | 4.492E-2 | -1.145E-2 | 4.635E-2 | -1.43E1 | 2.682E3
2E-1 | 4.627E-2 | -1.384E-2 | 4.829E-2 | -1.666E1 | 2.683E3
1.5E-1 | 4.787E-2 | -1.666E-2 | 5.068E-2 | -1.919E1 | 2.684E3
1.125E-1 | 4.98E-2 | -2.021E-2 | 5.375E-2 | -2.208E1 | 2.685E3