## Sheet1
采样日期：2025-05-08 16:38:59.376
Freq(Hz) | Zre(3)(Ω) | Zim(3)(Ω) | Z(3)(Ω) | phase(3)(°) | E(3)(mV)
2E3 | 2.567E-2 | 3.563E-3 | 2.592E-2 | 7.901E0 | 3.315E3
1.5E3 | 2.585E-2 | 2.18E-3 | 2.595E-2 | 4.82E0 | 3.315E3
1.125E3 | 2.614E-2 | 9.253E-4 | 2.615E-2 | 2.028E0 | 3.315E3
8.434E2 | 2.651E-2 | 1.353E-4 | 2.651E-2 | 2.924E-1 | 3.315E3
6.325E2 | 2.689E-2 | -6.469E-4 | 2.69E-2 | -1.378E0 | 3.315E3
4.743E2 | 2.735E-2 | -1.189E-3 | 2.738E-2 | -2.49E0 | 3.315E3
3.557E2 | 2.78E-2 | -1.576E-3 | 2.784E-2 | -3.245E0 | 3.316E3
2.667E2 | 2.83E-2 | -1.867E-3 | 2.836E-2 | -3.774E0 | 3.316E3
2E2 | 2.886E-2 | -2.069E-3 | 2.893E-2 | -4.1E0 | 3.315E3
1.5E2 | 2.936E-2 | -2.167E-3 | 2.944E-2 | -4.222E0 | 3.315E3
1.125E2 | 2.987E-2 | -2.229E-3 | 2.995E-2 | -4.268E0 | 3.316E3
8.434E1 | 3.031E-2 | -2.153E-3 | 3.038E-2 | -4.063E0 | 3.315E3
6.325E1 | 3.073E-2 | -2.136E-3 | 3.08E-2 | -3.977E0 | 3.315E3
4.743E1 | 3.111E-2 | -2.007E-3 | 3.117E-2 | -3.692E0 | 3.315E3
3.557E1 | 3.146E-2 | -1.898E-3 | 3.152E-2 | -3.453E0 | 3.315E3
2.667E1 | 3.175E-2 | -1.834E-3 | 3.181E-2 | -3.306E0 | 3.315E3
2E1 | 3.198E-2 | -1.623E-3 | 3.202E-2 | -2.905E0 | 3.315E3
1.5E1 | 3.225E-2 | -1.695E-3 | 3.23E-2 | -3.008E0 | 3.316E3
1.125E1 | 3.252E-2 | -1.637E-3 | 3.256E-2 | -2.882E0 | 3.317E3
8.434E0 | 3.275E-2 | -1.579E-3 | 3.279E-2 | -2.759E0 | 3.319E3
6.325E0 | 3.298E-2 | -1.568E-3 | 3.302E-2 | -2.722E0 | 3.319E3
4.743E0 | 3.32E-2 | -1.589E-3 | 3.324E-2 | -2.74E0 | 3.318E3
3.557E0 | 3.346E-2 | -1.601E-3 | 3.35E-2 | -2.739E0 | 3.318E3
2.667E0 | 3.368E-2 | -1.672E-3 | 3.372E-2 | -2.842E0 | 3.317E3
2E0 | 3.394E-2 | -1.743E-3 | 3.398E-2 | -2.939E0 | 3.317E3
1.5E0 | 3.418E-2 | -1.839E-3 | 3.423E-2 | -3.079E0 | 3.316E3
1.125E0 | 3.442E-2 | -1.968E-3 | 3.448E-2 | -3.272E0 | 3.316E3
8.434E-1 | 3.476E-2 | -2.078E-3 | 3.482E-2 | -3.421E0 | 3.316E3
6.325E-1 | 3.509E-2 | -2.281E-3 | 3.516E-2 | -3.719E0 | 3.316E3
4.743E-1 | 3.539E-2 | -2.523E-3 | 3.548E-2 | -4.078E0 | 3.316E3
3.557E-1 | 3.576E-2 | -2.785E-3 | 3.587E-2 | -4.454E0 | 3.316E3
2.667E-1 | 3.623E-2 | -3.301E-3 | 3.638E-2 | -5.206E0 | 3.316E3
2E-1 | 3.659E-2 | -3.552E-3 | 3.676E-2 | -5.546E0 | 3.316E3
1.5E-1 | 3.71E-2 | -4.106E-3 | 3.732E-2 | -6.316E0 | 3.316E3
1.125E-1 | 3.767E-2 | -4.75E-3 | 3.797E-2 | -7.187E0 | 3.316E3