## Sheet1
采样日期：2025-05-08 17:23:43.257
Freq(Hz) | Zre(3)(Ω) | Zim(3)(Ω) | Z(3)(Ω) | phase(3)(°) | E(3)(mV)
2E3 | 2.562E-2 | 3.573E-3 | 2.587E-2 | 7.94E0 | 3.316E3
1.5E3 | 2.579E-2 | 2.197E-3 | 2.588E-2 | 4.869E0 | 3.315E3
1.125E3 | 2.609E-2 | 9.453E-4 | 2.61E-2 | 2.075E0 | 3.315E3
8.434E2 | 2.642E-2 | 5.558E-6 | 2.642E-2 | 1.205E-2 | 3.315E3
6.325E2 | 2.684E-2 | -6.168E-4 | 2.684E-2 | -1.317E0 | 3.316E3
4.743E2 | 2.731E-2 | -1.182E-3 | 2.734E-2 | -2.479E0 | 3.316E3
3.557E2 | 2.776E-2 | -1.56E-3 | 2.78E-2 | -3.216E0 | 3.315E3
2.667E2 | 2.827E-2 | -1.883E-3 | 2.834E-2 | -3.81E0 | 3.316E3
2E2 | 2.88E-2 | -2.099E-3 | 2.888E-2 | -4.168E0 | 3.315E3
1.5E2 | 2.928E-2 | -2.172E-3 | 2.936E-2 | -4.242E0 | 3.316E3
1.125E2 | 2.981E-2 | -2.137E-3 | 2.989E-2 | -4.1E0 | 3.316E3
8.434E1 | 3.026E-2 | -2.185E-3 | 3.034E-2 | -4.13E0 | 3.316E3
6.325E1 | 3.071E-2 | -2.09E-3 | 3.078E-2 | -3.894E0 | 3.316E3
4.743E1 | 3.11E-2 | -2.043E-3 | 3.117E-2 | -3.759E0 | 3.315E3
3.557E1 | 3.143E-2 | -1.923E-3 | 3.149E-2 | -3.502E0 | 3.315E3
2.667E1 | 3.172E-2 | -1.86E-3 | 3.178E-2 | -3.355E0 | 3.316E3
2E1 | 3.203E-2 | -1.876E-3 | 3.209E-2 | -3.352E0 | 3.315E3
1.5E1 | 3.231E-2 | -1.702E-3 | 3.235E-2 | -3.016E0 | 3.316E3
1.125E1 | 3.252E-2 | -1.656E-3 | 3.256E-2 | -2.915E0 | 3.318E3
8.434E0 | 3.28E-2 | -1.586E-3 | 3.284E-2 | -2.768E0 | 3.319E3
6.325E0 | 3.301E-2 | -1.623E-3 | 3.305E-2 | -2.815E0 | 3.319E3
4.743E0 | 3.323E-2 | -1.649E-3 | 3.327E-2 | -2.841E0 | 3.318E3
3.557E0 | 3.349E-2 | -1.72E-3 | 3.353E-2 | -2.939E0 | 3.318E3
2.667E0 | 3.377E-2 | -1.735E-3 | 3.381E-2 | -2.941E0 | 3.317E3
2E0 | 3.402E-2 | -1.835E-3 | 3.407E-2 | -3.088E0 | 3.317E3
1.5E0 | 3.431E-2 | -1.911E-3 | 3.436E-2 | -3.188E0 | 3.317E3
1.125E0 | 3.456E-2 | -2.066E-3 | 3.463E-2 | -3.42E0 | 3.317E3
8.434E-1 | 3.489E-2 | -2.198E-3 | 3.496E-2 | -3.604E0 | 3.316E3
6.325E-1 | 3.521E-2 | -2.396E-3 | 3.529E-2 | -3.893E0 | 3.316E3
4.743E-1 | 3.562E-2 | -2.596E-3 | 3.572E-2 | -4.168E0 | 3.316E3
3.557E-1 | 3.591E-2 | -2.943E-3 | 3.603E-2 | -4.686E0 | 3.316E3
2.667E-1 | 3.639E-2 | -3.254E-3 | 3.654E-2 | -5.11E0 | 3.316E3
2E-1 | 3.681E-2 | -3.767E-3 | 3.701E-2 | -5.842E0 | 3.316E3
1.5E-1 | 3.737E-2 | -4.419E-3 | 3.763E-2 | -6.744E0 | 3.316E3
1.125E-1 | 3.797E-2 | -5.07E-3 | 3.831E-2 | -7.605E0 | 3.317E3