## Sheet1
采样日期：2025-05-08 18:08:27.645
Freq(Hz) | Zre(3)(Ω) | Zim(3)(Ω) | Z(3)(Ω) | phase(3)(°) | E(3)(mV)
2E3 | 2.564E-2 | 3.569E-3 | 2.589E-2 | 7.925E0 | 3.314E3
1.5E3 | 2.579E-2 | 2.192E-3 | 2.589E-2 | 4.858E0 | 3.315E3
1.125E3 | 2.607E-2 | 9.669E-4 | 2.609E-2 | 2.124E0 | 3.314E3
8.434E2 | 2.644E-2 | 1.02E-4 | 2.644E-2 | 2.21E-1 | 3.315E3
6.325E2 | 2.681E-2 | -6.275E-4 | 2.682E-2 | -1.341E0 | 3.314E3
4.743E2 | 2.729E-2 | -1.179E-3 | 2.732E-2 | -2.474E0 | 3.315E3
3.557E2 | 2.776E-2 | -1.586E-3 | 2.78E-2 | -3.269E0 | 3.315E3
2.667E2 | 2.825E-2 | -1.886E-3 | 2.831E-2 | -3.819E0 | 3.315E3
2E2 | 2.88E-2 | -2.097E-3 | 2.887E-2 | -4.166E0 | 3.315E3
1.5E2 | 2.93E-2 | -2.218E-3 | 2.938E-2 | -4.329E0 | 3.314E3
1.125E2 | 2.97E-2 | -2.339E-3 | 2.98E-2 | -4.502E0 | 3.315E3
8.434E1 | 3.022E-2 | -2.202E-3 | 3.03E-2 | -4.167E0 | 3.314E3
6.325E1 | 3.071E-2 | -2.135E-3 | 3.078E-2 | -3.978E0 | 3.315E3
4.743E1 | 3.107E-2 | -2.048E-3 | 3.114E-2 | -3.772E0 | 3.315E3
3.557E1 | 3.144E-2 | -1.96E-3 | 3.15E-2 | -3.568E0 | 3.314E3
2.667E1 | 3.176E-2 | -1.901E-3 | 3.181E-2 | -3.426E0 | 3.314E3
2E1 | 3.201E-2 | -1.721E-3 | 3.206E-2 | -3.078E0 | 3.314E3
1.5E1 | 3.226E-2 | -1.779E-3 | 3.231E-2 | -3.156E0 | 3.315E3
1.125E1 | 3.256E-2 | -1.704E-3 | 3.26E-2 | -2.996E0 | 3.316E3
8.434E0 | 3.282E-2 | -1.666E-3 | 3.286E-2 | -2.906E0 | 3.318E3
6.325E0 | 3.306E-2 | -1.658E-3 | 3.31E-2 | -2.872E0 | 3.318E3
4.743E0 | 3.327E-2 | -1.711E-3 | 3.332E-2 | -2.944E0 | 3.317E3
3.557E0 | 3.356E-2 | -1.751E-3 | 3.361E-2 | -2.987E0 | 3.317E3
2.667E0 | 3.382E-2 | -1.793E-3 | 3.387E-2 | -3.035E0 | 3.316E3
2E0 | 3.407E-2 | -1.897E-3 | 3.412E-2 | -3.187E0 | 3.316E3
1.5E0 | 3.438E-2 | -2.011E-3 | 3.444E-2 | -3.347E0 | 3.316E3
1.125E0 | 3.46E-2 | -2.158E-3 | 3.467E-2 | -3.569E0 | 3.315E3
8.434E-1 | 3.497E-2 | -2.263E-3 | 3.505E-2 | -3.702E0 | 3.315E3
6.325E-1 | 3.54E-2 | -2.486E-3 | 3.549E-2 | -4.017E0 | 3.315E3
4.743E-1 | 3.566E-2 | -2.847E-3 | 3.578E-2 | -4.564E0 | 3.315E3
3.557E-1 | 3.606E-2 | -3.06E-3 | 3.619E-2 | -4.85E0 | 3.315E3
2.667E-1 | 3.653E-2 | -3.417E-3 | 3.669E-2 | -5.345E0 | 3.315E3
2E-1 | 3.707E-2 | -3.914E-3 | 3.728E-2 | -6.026E0 | 3.315E3
1.5E-1 | 3.759E-2 | -4.542E-3 | 3.786E-2 | -6.89E0 | 3.315E3
1.125E-1 | 3.82E-2 | -5.331E-3 | 3.857E-2 | -7.944E0 | 3.315E3