## Sheet1
采样日期：2025-05-08 18:53:11.606
Freq(Hz) | Zre(3)(Ω) | Zim(3)(Ω) | Z(3)(Ω) | phase(3)(°) | E(3)(mV)
2E3 | 2.561E-2 | 3.602E-3 | 2.586E-2 | 8.007E0 | 3.314E3
1.5E3 | 2.58E-2 | 2.204E-3 | 2.59E-2 | 4.882E0 | 3.314E3
1.125E3 | 2.609E-2 | 9.711E-4 | 2.611E-2 | 2.131E0 | 3.314E3
8.434E2 | 2.645E-2 | 1.752E-4 | 2.646E-2 | 3.793E-1 | 3.314E3
6.325E2 | 2.682E-2 | -6.052E-4 | 2.682E-2 | -1.293E0 | 3.315E3
4.743E2 | 2.727E-2 | -1.16E-3 | 2.729E-2 | -2.436E0 | 3.314E3
3.557E2 | 2.772E-2 | -1.601E-3 | 2.777E-2 | -3.306E0 | 3.314E3
2.667E2 | 2.823E-2 | -1.873E-3 | 2.83E-2 | -3.796E0 | 3.315E3
2E2 | 2.878E-2 | -2.096E-3 | 2.885E-2 | -4.166E0 | 3.314E3
1.5E2 | 2.926E-2 | -2.214E-3 | 2.934E-2 | -4.328E0 | 3.315E3
1.125E2 | 2.975E-2 | -2.227E-3 | 2.983E-2 | -4.281E0 | 3.314E3
8.434E1 | 3.026E-2 | -2.207E-3 | 3.034E-2 | -4.172E0 | 3.314E3
6.325E1 | 3.069E-2 | -2.19E-3 | 3.077E-2 | -4.082E0 | 3.314E3
4.743E1 | 3.108E-2 | -2.06E-3 | 3.115E-2 | -3.792E0 | 3.315E3
3.557E1 | 3.144E-2 | -1.954E-3 | 3.15E-2 | -3.557E0 | 3.315E3
2.667E1 | 3.175E-2 | -1.92E-3 | 3.181E-2 | -3.461E0 | 3.314E3
2E1 | 3.2E-2 | -1.785E-3 | 3.205E-2 | -3.192E0 | 3.314E3
1.5E1 | 3.232E-2 | -1.771E-3 | 3.236E-2 | -3.137E0 | 3.315E3
1.125E1 | 3.259E-2 | -1.726E-3 | 3.264E-2 | -3.031E0 | 3.316E3
8.434E0 | 3.284E-2 | -1.691E-3 | 3.289E-2 | -2.947E0 | 3.318E3
6.325E0 | 3.309E-2 | -1.698E-3 | 3.313E-2 | -2.938E0 | 3.318E3
4.743E0 | 3.335E-2 | -1.733E-3 | 3.339E-2 | -2.975E0 | 3.317E3
3.557E0 | 3.359E-2 | -1.798E-3 | 3.364E-2 | -3.064E0 | 3.317E3
2.667E0 | 3.383E-2 | -1.835E-3 | 3.388E-2 | -3.105E0 | 3.316E3
2E0 | 3.415E-2 | -1.964E-3 | 3.42E-2 | -3.292E0 | 3.316E3
1.5E0 | 3.446E-2 | -2.078E-3 | 3.453E-2 | -3.451E0 | 3.315E3
1.125E0 | 3.481E-2 | -2.21E-3 | 3.488E-2 | -3.634E0 | 3.315E3
8.434E-1 | 3.509E-2 | -2.325E-3 | 3.517E-2 | -3.79E0 | 3.315E3
6.325E-1 | 3.544E-2 | -2.546E-3 | 3.553E-2 | -4.109E0 | 3.315E3
4.743E-1 | 3.579E-2 | -2.821E-3 | 3.59E-2 | -4.506E0 | 3.315E3
3.557E-1 | 3.626E-2 | -3.128E-3 | 3.639E-2 | -4.93E0 | 3.315E3
2.667E-1 | 3.666E-2 | -3.629E-3 | 3.684E-2 | -5.653E0 | 3.315E3
2E-1 | 3.721E-2 | -4.016E-3 | 3.742E-2 | -6.161E0 | 3.315E3
1.5E-1 | 3.772E-2 | -4.739E-3 | 3.801E-2 | -7.162E0 | 3.315E3
1.125E-1 | 3.85E-2 | -5.454E-3 | 3.888E-2 | -8.064E0 | 3.315E3