## Sheet1
采样日期：2025-05-08 19:37:56.362
Freq(Hz) | Zre(3)(Ω) | Zim(3)(Ω) | Z(3)(Ω) | phase(3)(°) | E(3)(mV)
2E3 | 2.561E-2 | 3.6E-3 | 2.586E-2 | 8E0 | 3.313E3
1.5E3 | 2.581E-2 | 2.214E-3 | 2.591E-2 | 4.901E0 | 3.313E3
1.125E3 | 2.607E-2 | 9.593E-4 | 2.609E-2 | 2.107E0 | 3.313E3
8.434E2 | 2.638E-2 | 1.245E-4 | 2.638E-2 | 2.705E-1 | 3.314E3
6.325E2 | 2.684E-2 | -6.106E-4 | 2.685E-2 | -1.303E0 | 3.313E3
4.743E2 | 2.726E-2 | -1.187E-3 | 2.728E-2 | -2.495E0 | 3.314E3
3.557E2 | 2.773E-2 | -1.593E-3 | 2.778E-2 | -3.288E0 | 3.313E3
2.667E2 | 2.823E-2 | -1.891E-3 | 2.83E-2 | -3.833E0 | 3.313E3
2E2 | 2.874E-2 | -2.093E-3 | 2.882E-2 | -4.166E0 | 3.314E3
1.5E2 | 2.928E-2 | -2.197E-3 | 2.936E-2 | -4.292E0 | 3.314E3
1.125E2 | 2.988E-2 | -2.238E-3 | 2.996E-2 | -4.283E0 | 3.314E3
8.434E1 | 3.025E-2 | -2.222E-3 | 3.033E-2 | -4.2E0 | 3.314E3
6.325E1 | 3.068E-2 | -2.141E-3 | 3.075E-2 | -3.992E0 | 3.314E3
4.743E1 | 3.107E-2 | -2.105E-3 | 3.114E-2 | -3.877E0 | 3.314E3
3.557E1 | 3.144E-2 | -2.018E-3 | 3.151E-2 | -3.672E0 | 3.314E3
2.667E1 | 3.178E-2 | -1.914E-3 | 3.184E-2 | -3.446E0 | 3.313E3
2E1 | 3.205E-2 | -1.79E-3 | 3.21E-2 | -3.197E0 | 3.313E3
1.5E1 | 3.237E-2 | -1.845E-3 | 3.242E-2 | -3.262E0 | 3.313E3
1.125E1 | 3.261E-2 | -1.763E-3 | 3.266E-2 | -3.095E0 | 3.316E3
8.434E0 | 3.286E-2 | -1.704E-3 | 3.291E-2 | -2.968E0 | 3.317E3
6.325E0 | 3.313E-2 | -1.735E-3 | 3.318E-2 | -2.997E0 | 3.317E3
4.743E0 | 3.339E-2 | -1.761E-3 | 3.344E-2 | -3.019E0 | 3.316E3
3.557E0 | 3.365E-2 | -1.811E-3 | 3.37E-2 | -3.081E0 | 3.316E3
2.667E0 | 3.395E-2 | -1.895E-3 | 3.4E-2 | -3.195E0 | 3.315E3
2E0 | 3.424E-2 | -1.988E-3 | 3.43E-2 | -3.324E0 | 3.315E3
1.5E0 | 3.448E-2 | -2.07E-3 | 3.454E-2 | -3.436E0 | 3.315E3
1.125E0 | 3.48E-2 | -2.277E-3 | 3.487E-2 | -3.743E0 | 3.315E3
8.434E-1 | 3.519E-2 | -2.402E-3 | 3.527E-2 | -3.905E0 | 3.314E3
6.325E-1 | 3.558E-2 | -2.658E-3 | 3.568E-2 | -4.271E0 | 3.314E3
4.743E-1 | 3.598E-2 | -2.852E-3 | 3.61E-2 | -4.532E0 | 3.314E3
3.557E-1 | 3.632E-2 | -3.302E-3 | 3.647E-2 | -5.194E0 | 3.314E3
2.667E-1 | 3.684E-2 | -3.776E-3 | 3.704E-2 | -5.852E0 | 3.314E3
2E-1 | 3.732E-2 | -4.293E-3 | 3.757E-2 | -6.561E0 | 3.314E3
1.5E-1 | 3.79E-2 | -4.9E-3 | 3.822E-2 | -7.367E0 | 3.314E3
1.125E-1 | 3.862E-2 | -5.769E-3 | 3.905E-2 | -8.497E0 | 3.315E3