## Sheet1
采样日期：2025-05-08 20:22:41.019
Freq(Hz) | Zre(3)(Ω) | Zim(3)(Ω) | Z(3)(Ω) | phase(3)(°) | E(3)(mV)
2E3 | 2.561E-2 | 3.58E-3 | 2.586E-2 | 7.957E0 | 3.313E3
1.5E3 | 2.577E-2 | 2.211E-3 | 2.586E-2 | 4.905E0 | 3.313E3
1.125E3 | 2.608E-2 | 9.395E-4 | 2.609E-2 | 2.063E0 | 3.313E3
8.434E2 | 2.636E-2 | 5.494E-5 | 2.636E-2 | 1.194E-1 | 3.313E3
6.325E2 | 2.682E-2 | -5.966E-4 | 2.683E-2 | -1.274E0 | 3.313E3
4.743E2 | 2.725E-2 | -1.184E-3 | 2.727E-2 | -2.488E0 | 3.312E3
3.557E2 | 2.77E-2 | -1.585E-3 | 2.775E-2 | -3.276E0 | 3.313E3
2.667E2 | 2.823E-2 | -1.884E-3 | 2.829E-2 | -3.818E0 | 3.313E3
2E2 | 2.875E-2 | -2.118E-3 | 2.883E-2 | -4.212E0 | 3.313E3
1.5E2 | 2.927E-2 | -2.216E-3 | 2.935E-2 | -4.329E0 | 3.313E3
1.125E2 | 2.973E-2 | -2.236E-3 | 2.982E-2 | -4.301E0 | 3.313E3
8.434E1 | 3.025E-2 | -2.251E-3 | 3.034E-2 | -4.256E0 | 3.313E3
6.325E1 | 3.065E-2 | -2.218E-3 | 3.073E-2 | -4.138E0 | 3.313E3
4.743E1 | 3.106E-2 | -2.096E-3 | 3.113E-2 | -3.861E0 | 3.313E3
3.557E1 | 3.146E-2 | -2.037E-3 | 3.153E-2 | -3.704E0 | 3.313E3
2.667E1 | 3.178E-2 | -1.985E-3 | 3.184E-2 | -3.574E0 | 3.312E3
2E1 | 3.199E-2 | -1.82E-3 | 3.204E-2 | -3.257E0 | 3.312E3
1.5E1 | 3.234E-2 | -1.857E-3 | 3.239E-2 | -3.286E0 | 3.312E3
1.125E1 | 3.262E-2 | -1.81E-3 | 3.267E-2 | -3.177E0 | 3.315E3
8.434E0 | 3.294E-2 | -1.749E-3 | 3.299E-2 | -3.039E0 | 3.316E3
6.325E0 | 3.321E-2 | -1.768E-3 | 3.325E-2 | -3.047E0 | 3.316E3
4.743E0 | 3.346E-2 | -1.792E-3 | 3.35E-2 | -3.067E0 | 3.315E3
3.557E0 | 3.369E-2 | -1.895E-3 | 3.374E-2 | -3.219E0 | 3.315E3
2.667E0 | 3.399E-2 | -1.94E-3 | 3.405E-2 | -3.266E0 | 3.314E3
2E0 | 3.428E-2 | -2.041E-3 | 3.434E-2 | -3.408E0 | 3.314E3
1.5E0 | 3.46E-2 | -2.154E-3 | 3.466E-2 | -3.562E0 | 3.314E3
1.125E0 | 3.492E-2 | -2.334E-3 | 3.5E-2 | -3.824E0 | 3.314E3
8.434E-1 | 3.532E-2 | -2.487E-3 | 3.541E-2 | -4.027E0 | 3.313E3
6.325E-1 | 3.566E-2 | -2.678E-3 | 3.576E-2 | -4.294E0 | 3.313E3
4.743E-1 | 3.601E-2 | -3.024E-3 | 3.613E-2 | -4.801E0 | 3.314E3
3.557E-1 | 3.653E-2 | -3.377E-3 | 3.669E-2 | -5.282E0 | 3.313E3
2.667E-1 | 3.693E-2 | -3.858E-3 | 3.713E-2 | -5.963E0 | 3.313E3
2E-1 | 3.752E-2 | -4.437E-3 | 3.778E-2 | -6.743E0 | 3.314E3
1.5E-1 | 3.817E-2 | -5.02E-3 | 3.85E-2 | -7.492E0 | 3.314E3
1.125E-1 | 3.874E-2 | -5.832E-3 | 3.918E-2 | -8.562E0 | 3.314E3