## Sheet1
采样日期：2025-05-08 21:07:25.930
Freq(Hz) | Zre(3)(Ω) | Zim(3)(Ω) | Z(3)(Ω) | phase(3)(°) | E(3)(mV)
2E3 | 2.56E-2 | 3.603E-3 | 2.585E-2 | 8.012E0 | 3.31E3
1.5E3 | 2.581E-2 | 2.206E-3 | 2.591E-2 | 4.884E0 | 3.31E3
1.125E3 | 2.608E-2 | 9.641E-4 | 2.61E-2 | 2.117E0 | 3.31E3
8.434E2 | 2.635E-2 | 8.478E-5 | 2.635E-2 | 1.844E-1 | 3.31E3
6.325E2 | 2.681E-2 | -5.96E-4 | 2.682E-2 | -1.273E0 | 3.31E3
4.743E2 | 2.724E-2 | -1.156E-3 | 2.726E-2 | -2.431E0 | 3.31E3
3.557E2 | 2.771E-2 | -1.598E-3 | 2.776E-2 | -3.301E0 | 3.31E3
2.667E2 | 2.823E-2 | -1.895E-3 | 2.829E-2 | -3.84E0 | 3.31E3
2E2 | 2.874E-2 | -2.111E-3 | 2.882E-2 | -4.202E0 | 3.31E3
1.5E2 | 2.926E-2 | -2.236E-3 | 2.935E-2 | -4.369E0 | 3.31E3
1.125E2 | 2.949E-2 | -2.347E-3 | 2.959E-2 | -4.55E0 | 3.31E3
8.434E1 | 3.02E-2 | -2.262E-3 | 3.029E-2 | -4.283E0 | 3.31E3
6.325E1 | 3.065E-2 | -2.18E-3 | 3.072E-2 | -4.069E0 | 3.31E3
4.743E1 | 3.106E-2 | -2.154E-3 | 3.113E-2 | -3.967E0 | 3.31E3
3.557E1 | 3.145E-2 | -2.088E-3 | 3.152E-2 | -3.798E0 | 3.31E3
2.667E1 | 3.181E-2 | -1.968E-3 | 3.187E-2 | -3.541E0 | 3.31E3
2E1 | 3.205E-2 | -1.889E-3 | 3.211E-2 | -3.372E0 | 3.31E3
1.5E1 | 3.237E-2 | -1.945E-3 | 3.243E-2 | -3.438E0 | 3.31E3
1.125E1 | 3.264E-2 | -1.801E-3 | 3.269E-2 | -3.158E0 | 3.312E3
8.434E0 | 3.296E-2 | -1.771E-3 | 3.3E-2 | -3.077E0 | 3.314E3
6.325E0 | 3.319E-2 | -1.784E-3 | 3.324E-2 | -3.076E0 | 3.313E3
4.743E0 | 3.346E-2 | -1.835E-3 | 3.351E-2 | -3.139E0 | 3.313E3
3.557E0 | 3.375E-2 | -1.881E-3 | 3.381E-2 | -3.19E0 | 3.312E3
2.667E0 | 3.403E-2 | -1.996E-3 | 3.409E-2 | -3.356E0 | 3.312E3
2E0 | 3.434E-2 | -2.066E-3 | 3.44E-2 | -3.443E0 | 3.311E3
1.5E0 | 3.464E-2 | -2.221E-3 | 3.471E-2 | -3.669E0 | 3.311E3
1.125E0 | 3.495E-2 | -2.34E-3 | 3.503E-2 | -3.83E0 | 3.311E3
8.434E-1 | 3.538E-2 | -2.496E-3 | 3.546E-2 | -4.035E0 | 3.311E3
6.325E-1 | 3.575E-2 | -2.784E-3 | 3.586E-2 | -4.452E0 | 3.311E3
4.743E-1 | 3.611E-2 | -3.074E-3 | 3.624E-2 | -4.865E0 | 3.311E3
3.557E-1 | 3.667E-2 | -3.473E-3 | 3.684E-2 | -5.409E0 | 3.311E3
2.667E-1 | 3.711E-2 | -3.96E-3 | 3.732E-2 | -6.091E0 | 3.311E3
2E-1 | 3.772E-2 | -4.51E-3 | 3.799E-2 | -6.819E0 | 3.311E3
1.5E-1 | 3.842E-2 | -5.225E-3 | 3.877E-2 | -7.745E0 | 3.311E3
1.125E-1 | 3.91E-2 | -6.097E-3 | 3.957E-2 | -8.862E0 | 3.311E3