## Sheet1
采样日期：2025-05-08 15:09:31.018
Freq(Hz) | Zre(3)(Ω) | Zim(3)(Ω) | Z(3)(Ω) | phase(3)(°) | E(3)(mV)
2E3 | 2.555E-2 | 3.548E-3 | 2.58E-2 | 7.905E0 | 3.49E3
1.5E3 | 2.572E-2 | 2.14E-3 | 2.581E-2 | 4.756E0 | 3.49E3
1.125E3 | 2.605E-2 | 8.882E-4 | 2.607E-2 | 1.953E0 | 3.491E3
8.434E2 | 2.642E-2 | 1.01E-4 | 2.642E-2 | 2.191E-1 | 3.491E3
6.325E2 | 2.68E-2 | -6.845E-4 | 2.681E-2 | -1.463E0 | 3.491E3
4.743E2 | 2.727E-2 | -1.223E-3 | 2.73E-2 | -2.568E0 | 3.491E3
3.557E2 | 2.777E-2 | -1.624E-3 | 2.781E-2 | -3.347E0 | 3.491E3
2.667E2 | 2.825E-2 | -1.926E-3 | 2.831E-2 | -3.9E0 | 3.491E3
2E2 | 2.876E-2 | -2.148E-3 | 2.884E-2 | -4.272E0 | 3.491E3
1.5E2 | 2.93E-2 | -2.234E-3 | 2.939E-2 | -4.359E0 | 3.491E3
1.125E2 | 2.974E-2 | -2.255E-3 | 2.983E-2 | -4.336E0 | 3.491E3
8.434E1 | 3.026E-2 | -2.29E-3 | 3.034E-2 | -4.327E0 | 3.491E3
6.325E1 | 3.071E-2 | -2.252E-3 | 3.079E-2 | -4.193E0 | 3.491E3
4.743E1 | 3.112E-2 | -2.244E-3 | 3.12E-2 | -4.124E0 | 3.491E3
3.557E1 | 3.145E-2 | -2.209E-3 | 3.153E-2 | -4.018E0 | 3.491E3
2.667E1 | 3.182E-2 | -2.175E-3 | 3.189E-2 | -3.91E0 | 3.491E3
2E1 | 3.21E-2 | -2.246E-3 | 3.218E-2 | -4.003E0 | 3.491E3
1.5E1 | 3.241E-2 | -2.239E-3 | 3.248E-2 | -3.952E0 | 3.491E3
1.125E1 | 3.272E-2 | -2.314E-3 | 3.28E-2 | -4.046E0 | 3.494E3
8.434E0 | 3.304E-2 | -2.396E-3 | 3.312E-2 | -4.148E0 | 3.496E3
6.325E0 | 3.337E-2 | -2.581E-3 | 3.347E-2 | -4.422E0 | 3.495E3
4.743E0 | 3.367E-2 | -2.795E-3 | 3.378E-2 | -4.746E0 | 3.494E3
3.557E0 | 3.398E-2 | -3.185E-3 | 3.413E-2 | -5.354E0 | 3.494E3
2.667E0 | 3.427E-2 | -3.662E-3 | 3.447E-2 | -6.098E0 | 3.494E3
2E0 | 3.466E-2 | -4.233E-3 | 3.492E-2 | -6.962E0 | 3.494E3
1.5E0 | 3.504E-2 | -5.147E-3 | 3.541E-2 | -8.356E0 | 3.494E3
1.125E0 | 3.55E-2 | -6.221E-3 | 3.604E-2 | -9.94E0 | 3.494E3
8.434E-1 | 3.614E-2 | -7.621E-3 | 3.694E-2 | -1.191E1 | 3.494E3
6.325E-1 | 3.685E-2 | -9.452E-3 | 3.804E-2 | -1.439E1 | 3.494E3
4.743E-1 | 3.768E-2 | -1.186E-2 | 3.95E-2 | -1.748E1 | 3.494E3
3.557E-1 | 3.876E-2 | -1.49E-2 | 4.152E-2 | -2.103E1 | 3.495E3
2.667E-1 | 4.008E-2 | -1.879E-2 | 4.427E-2 | -2.512E1 | 3.495E3
2E-1 | 4.188E-2 | -2.384E-2 | 4.819E-2 | -2.964E1 | 3.496E3
1.5E-1 | 4.409E-2 | -3.018E-2 | 5.343E-2 | -3.439E1 | 3.497E3
1.125E-1 | 4.711E-2 | -3.829E-2 | 6.071E-2 | -3.911E1 | 3.498E3