## Sheet1
采样日期：2025-05-24 00:24:33.411
Freq(Hz) | Zre(3)(Ω) | Zim(3)(Ω) | Z(3)(Ω) | phase(3)(°) | E(3)(mV)
2E3 | 2.618E-2 | 3.372E-3 | 2.64E-2 | 7.338E0 | 3.303E3
1.5E3 | 2.634E-2 | 2.226E-3 | 2.643E-2 | 4.831E0 | 3.303E3
1.125E3 | 2.655E-2 | 1.134E-3 | 2.658E-2 | 2.446E0 | 3.303E3
8.434E2 | 2.681E-2 | 4.486E-4 | 2.681E-2 | 9.588E-1 | 3.303E3
6.325E2 | 2.71E-2 | -9.409E-5 | 2.71E-2 | -1.989E-1 | 3.303E3
4.743E2 | 2.742E-2 | -5.117E-4 | 2.742E-2 | -1.069E0 | 3.303E3
3.557E2 | 2.771E-2 | -7.775E-4 | 2.772E-2 | -1.607E0 | 3.303E3
2.667E2 | 2.8E-2 | -9.521E-4 | 2.802E-2 | -1.947E0 | 3.303E3
2E2 | 2.83E-2 | -1.098E-3 | 2.832E-2 | -2.223E0 | 3.303E3
1.5E2 | 2.856E-2 | -1.14E-3 | 2.859E-2 | -2.285E0 | 3.304E3
1.125E2 | 2.882E-2 | -1.183E-3 | 2.884E-2 | -2.35E0 | 3.303E3
8.434E1 | 2.902E-2 | -1.175E-3 | 2.905E-2 | -2.319E0 | 3.303E3
6.325E1 | 2.925E-2 | -1.17E-3 | 2.927E-2 | -2.29E0 | 3.303E3
4.743E1 | 2.944E-2 | -1.161E-3 | 2.946E-2 | -2.258E0 | 3.304E3
3.557E1 | 2.962E-2 | -1.128E-3 | 2.964E-2 | -2.18E0 | 3.303E3
2.667E1 | 2.977E-2 | -1.114E-3 | 2.979E-2 | -2.144E0 | 3.303E3
2E1 | 2.997E-2 | -1.083E-3 | 2.999E-2 | -2.069E0 | 3.303E3
1.5E1 | 3.008E-2 | -1.109E-3 | 3.01E-2 | -2.112E0 | 3.303E3
1.125E1 | 3.024E-2 | -1.137E-3 | 3.026E-2 | -2.154E0 | 3.306E3
8.434E0 | 3.043E-2 | -1.172E-3 | 3.046E-2 | -2.205E0 | 3.307E3
6.325E0 | 3.059E-2 | -1.208E-3 | 3.061E-2 | -2.262E0 | 3.307E3
4.743E0 | 3.081E-2 | -1.296E-3 | 3.084E-2 | -2.41E0 | 3.306E3
3.557E0 | 3.098E-2 | -1.352E-3 | 3.101E-2 | -2.499E0 | 3.305E3
2.667E0 | 3.12E-2 | -1.468E-3 | 3.124E-2 | -2.693E0 | 3.305E3
2E0 | 3.14E-2 | -1.543E-3 | 3.143E-2 | -2.814E0 | 3.305E3
1.5E0 | 3.162E-2 | -1.659E-3 | 3.167E-2 | -3.004E0 | 3.305E3
1.125E0 | 3.192E-2 | -1.829E-3 | 3.197E-2 | -3.28E0 | 3.305E3
8.434E-1 | 3.22E-2 | -1.971E-3 | 3.226E-2 | -3.502E0 | 3.304E3
6.325E-1 | 3.247E-2 | -2.154E-3 | 3.254E-2 | -3.796E0 | 3.304E3
4.743E-1 | 3.273E-2 | -2.54E-3 | 3.283E-2 | -4.438E0 | 3.304E3
3.557E-1 | 3.311E-2 | -2.731E-3 | 3.322E-2 | -4.714E0 | 3.304E3
2.667E-1 | 3.361E-2 | -3.197E-3 | 3.376E-2 | -5.434E0 | 3.304E3
2E-1 | 3.394E-2 | -3.66E-3 | 3.414E-2 | -6.155E0 | 3.305E3
1.5E-1 | 3.454E-2 | -4.403E-3 | 3.482E-2 | -7.265E0 | 3.305E3
1.125E-1 | 3.527E-2 | -5.057E-3 | 3.563E-2 | -8.159E0 | 3.305E3