## Sheet1
采样日期：2025-05-24 01:54:02.277
Freq(Hz) | Zre(3)(Ω) | Zim(3)(Ω) | Z(3)(Ω) | phase(3)(°) | E(3)(mV)
2E3 | 2.62E-2 | 3.372E-3 | 2.642E-2 | 7.333E0 | 3.281E3
1.5E3 | 2.637E-2 | 2.222E-3 | 2.647E-2 | 4.816E0 | 3.281E3
1.125E3 | 2.656E-2 | 1.139E-3 | 2.659E-2 | 2.456E0 | 3.281E3
8.434E2 | 2.682E-2 | 4.371E-4 | 2.682E-2 | 9.338E-1 | 3.281E3
6.325E2 | 2.709E-2 | -1.021E-4 | 2.709E-2 | -2.16E-1 | 3.281E3
4.743E2 | 2.743E-2 | -5.312E-4 | 2.743E-2 | -1.109E0 | 3.281E3
3.557E2 | 2.773E-2 | -7.951E-4 | 2.774E-2 | -1.643E0 | 3.281E3
2.667E2 | 2.803E-2 | -9.941E-4 | 2.804E-2 | -2.032E0 | 3.281E3
2E2 | 2.83E-2 | -1.109E-3 | 2.833E-2 | -2.245E0 | 3.281E3
1.5E2 | 2.86E-2 | -1.178E-3 | 2.863E-2 | -2.359E0 | 3.281E3
1.125E2 | 2.881E-2 | -1.202E-3 | 2.883E-2 | -2.389E0 | 3.281E3
8.434E1 | 2.908E-2 | -1.198E-3 | 2.911E-2 | -2.358E0 | 3.281E3
6.325E1 | 2.927E-2 | -1.185E-3 | 2.929E-2 | -2.319E0 | 3.281E3
4.743E1 | 2.95E-2 | -1.13E-3 | 2.952E-2 | -2.194E0 | 3.281E3
3.557E1 | 2.969E-2 | -1.159E-3 | 2.971E-2 | -2.236E0 | 3.281E3
2.667E1 | 2.988E-2 | -1.151E-3 | 2.99E-2 | -2.205E0 | 3.281E3
2E1 | 3.014E-2 | -1.246E-3 | 3.016E-2 | -2.368E0 | 3.281E3
1.5E1 | 3.016E-2 | -1.142E-3 | 3.018E-2 | -2.168E0 | 3.281E3
1.125E1 | 3.032E-2 | -1.161E-3 | 3.034E-2 | -2.193E0 | 3.283E3
8.434E0 | 3.053E-2 | -1.14E-3 | 3.056E-2 | -2.139E0 | 3.285E3
6.325E0 | 3.068E-2 | -1.196E-3 | 3.07E-2 | -2.233E0 | 3.284E3
4.743E0 | 3.087E-2 | -1.266E-3 | 3.09E-2 | -2.348E0 | 3.284E3
3.557E0 | 3.106E-2 | -1.333E-3 | 3.109E-2 | -2.457E0 | 3.283E3
2.667E0 | 3.128E-2 | -1.408E-3 | 3.131E-2 | -2.577E0 | 3.283E3
2E0 | 3.148E-2 | -1.489E-3 | 3.151E-2 | -2.709E0 | 3.282E3
1.5E0 | 3.174E-2 | -1.569E-3 | 3.178E-2 | -2.831E0 | 3.282E3
1.125E0 | 3.194E-2 | -1.702E-3 | 3.199E-2 | -3.05E0 | 3.282E3
8.434E-1 | 3.224E-2 | -1.791E-3 | 3.229E-2 | -3.179E0 | 3.282E3
6.325E-1 | 3.25E-2 | -1.948E-3 | 3.256E-2 | -3.43E0 | 3.282E3
4.743E-1 | 3.274E-2 | -2.22E-3 | 3.282E-2 | -3.878E0 | 3.282E3
3.557E-1 | 3.306E-2 | -2.518E-3 | 3.315E-2 | -4.355E0 | 3.282E3
2.667E-1 | 3.348E-2 | -2.82E-3 | 3.36E-2 | -4.815E0 | 3.282E3
2E-1 | 3.379E-2 | -3.235E-3 | 3.395E-2 | -5.468E0 | 3.282E3
1.5E-1 | 3.424E-2 | -3.727E-3 | 3.444E-2 | -6.212E0 | 3.282E3
1.125E-1 | 3.48E-2 | -4.406E-3 | 3.508E-2 | -7.215E0 | 3.282E3