## Sheet1
采样日期：2025-05-24 02:38:46.085
Freq(Hz) | Zre(3)(Ω) | Zim(3)(Ω) | Z(3)(Ω) | phase(3)(°) | E(3)(mV)
2E3 | 2.622E-2 | 3.351E-3 | 2.643E-2 | 7.285E0 | 3.279E3
1.5E3 | 2.633E-2 | 2.189E-3 | 2.642E-2 | 4.753E0 | 3.279E3
1.125E3 | 2.656E-2 | 1.095E-3 | 2.658E-2 | 2.361E0 | 3.279E3
8.434E2 | 2.681E-2 | 4.968E-4 | 2.682E-2 | 1.061E0 | 3.279E3
6.325E2 | 2.711E-2 | -1.169E-4 | 2.711E-2 | -2.471E-1 | 3.279E3
4.743E2 | 2.744E-2 | -5.294E-4 | 2.744E-2 | -1.105E0 | 3.279E3
3.557E2 | 2.773E-2 | -7.838E-4 | 2.774E-2 | -1.619E0 | 3.279E3
2.667E2 | 2.803E-2 | -1.012E-3 | 2.805E-2 | -2.068E0 | 3.279E3
2E2 | 2.834E-2 | -1.13E-3 | 2.836E-2 | -2.284E0 | 3.279E3
1.5E2 | 2.86E-2 | -1.19E-3 | 2.862E-2 | -2.382E0 | 3.279E3
1.125E2 | 2.873E-2 | -1.214E-3 | 2.876E-2 | -2.419E0 | 3.279E3
8.434E1 | 2.911E-2 | -1.211E-3 | 2.913E-2 | -2.382E0 | 3.279E3
6.325E1 | 2.932E-2 | -1.193E-3 | 2.935E-2 | -2.33E0 | 3.279E3
4.743E1 | 2.953E-2 | -1.171E-3 | 2.956E-2 | -2.27E0 | 3.279E3
3.557E1 | 2.97E-2 | -1.182E-3 | 2.972E-2 | -2.279E0 | 3.279E3
2.667E1 | 2.985E-2 | -1.142E-3 | 2.987E-2 | -2.191E0 | 3.279E3
2E1 | 3.018E-2 | -1.051E-3 | 3.02E-2 | -1.994E0 | 3.279E3
1.5E1 | 3.024E-2 | -1.149E-3 | 3.026E-2 | -2.176E0 | 3.279E3
1.125E1 | 3.036E-2 | -1.172E-3 | 3.038E-2 | -2.21E0 | 3.281E3
8.434E0 | 3.058E-2 | -1.194E-3 | 3.06E-2 | -2.235E0 | 3.283E3
6.325E0 | 3.072E-2 | -1.245E-3 | 3.074E-2 | -2.32E0 | 3.282E3
4.743E0 | 3.09E-2 | -1.263E-3 | 3.092E-2 | -2.341E0 | 3.282E3
3.557E0 | 3.111E-2 | -1.345E-3 | 3.114E-2 | -2.475E0 | 3.281E3
2.667E0 | 3.134E-2 | -1.407E-3 | 3.138E-2 | -2.57E0 | 3.281E3
2E0 | 3.155E-2 | -1.499E-3 | 3.159E-2 | -2.719E0 | 3.28E3
1.5E0 | 3.175E-2 | -1.594E-3 | 3.179E-2 | -2.875E0 | 3.28E3
1.125E0 | 3.196E-2 | -1.709E-3 | 3.201E-2 | -3.061E0 | 3.28E3
8.434E-1 | 3.228E-2 | -1.819E-3 | 3.233E-2 | -3.226E0 | 3.28E3
6.325E-1 | 3.255E-2 | -1.998E-3 | 3.261E-2 | -3.512E0 | 3.28E3
4.743E-1 | 3.284E-2 | -2.198E-3 | 3.291E-2 | -3.829E0 | 3.28E3
3.557E-1 | 3.315E-2 | -2.502E-3 | 3.325E-2 | -4.316E0 | 3.28E3
2.667E-1 | 3.353E-2 | -2.83E-3 | 3.365E-2 | -4.825E0 | 3.28E3
2E-1 | 3.384E-2 | -3.223E-3 | 3.399E-2 | -5.439E0 | 3.28E3
1.5E-1 | 3.436E-2 | -3.67E-3 | 3.455E-2 | -6.097E0 | 3.28E3
1.125E-1 | 3.489E-2 | -4.3E-3 | 3.516E-2 | -7.025E0 | 3.28E3