## Sheet1
采样日期：2025-05-24 03:23:29.883
Freq(Hz) | Zre(3)(Ω) | Zim(3)(Ω) | Z(3)(Ω) | phase(3)(°) | E(3)(mV)
2E3 | 2.619E-2 | 3.362E-3 | 2.641E-2 | 7.314E0 | 3.278E3
1.5E3 | 2.636E-2 | 2.187E-3 | 2.645E-2 | 4.742E0 | 3.278E3
1.125E3 | 2.656E-2 | 1.149E-3 | 2.658E-2 | 2.477E0 | 3.278E3
8.434E2 | 2.686E-2 | 4.538E-4 | 2.686E-2 | 9.679E-1 | 3.278E3
6.325E2 | 2.713E-2 | -1.148E-4 | 2.713E-2 | -2.425E-1 | 3.278E3
4.743E2 | 2.741E-2 | -5.535E-4 | 2.742E-2 | -1.157E0 | 3.278E3
3.557E2 | 2.776E-2 | -8.082E-4 | 2.777E-2 | -1.668E0 | 3.278E3
2.667E2 | 2.806E-2 | -1.012E-3 | 2.808E-2 | -2.065E0 | 3.278E3
2E2 | 2.831E-2 | -1.134E-3 | 2.833E-2 | -2.295E0 | 3.278E3
1.5E2 | 2.861E-2 | -1.179E-3 | 2.864E-2 | -2.36E0 | 3.278E3
1.125E2 | 2.888E-2 | -1.228E-3 | 2.891E-2 | -2.435E0 | 3.278E3
8.434E1 | 2.913E-2 | -1.236E-3 | 2.915E-2 | -2.43E0 | 3.278E3
6.325E1 | 2.934E-2 | -1.195E-3 | 2.937E-2 | -2.332E0 | 3.278E3
4.743E1 | 2.955E-2 | -1.23E-3 | 2.957E-2 | -2.383E0 | 3.278E3
3.557E1 | 2.975E-2 | -1.198E-3 | 2.978E-2 | -2.307E0 | 3.278E3
2.667E1 | 2.992E-2 | -1.143E-3 | 2.994E-2 | -2.187E0 | 3.278E3
2E1 | 3.004E-2 | -1.225E-3 | 3.006E-2 | -2.336E0 | 3.278E3
1.5E1 | 3.03E-2 | -1.179E-3 | 3.032E-2 | -2.229E0 | 3.279E3
1.125E1 | 3.041E-2 | -1.203E-3 | 3.043E-2 | -2.266E0 | 3.28E3
8.434E0 | 3.063E-2 | -1.201E-3 | 3.065E-2 | -2.245E0 | 3.282E3
6.325E0 | 3.081E-2 | -1.263E-3 | 3.084E-2 | -2.348E0 | 3.281E3
4.743E0 | 3.098E-2 | -1.31E-3 | 3.101E-2 | -2.421E0 | 3.281E3
3.557E0 | 3.12E-2 | -1.353E-3 | 3.123E-2 | -2.484E0 | 3.28E3
2.667E0 | 3.138E-2 | -1.411E-3 | 3.141E-2 | -2.575E0 | 3.28E3
2E0 | 3.159E-2 | -1.535E-3 | 3.163E-2 | -2.783E0 | 3.279E3
1.5E0 | 3.191E-2 | -1.674E-3 | 3.195E-2 | -3.003E0 | 3.279E3
1.125E0 | 3.206E-2 | -1.691E-3 | 3.21E-2 | -3.02E0 | 3.279E3
8.434E-1 | 3.235E-2 | -1.819E-3 | 3.24E-2 | -3.218E0 | 3.279E3
6.325E-1 | 3.264E-2 | -2.018E-3 | 3.27E-2 | -3.538E0 | 3.279E3
4.743E-1 | 3.29E-2 | -2.258E-3 | 3.297E-2 | -3.926E0 | 3.279E3
3.557E-1 | 3.326E-2 | -2.494E-3 | 3.335E-2 | -4.288E0 | 3.279E3
2.667E-1 | 3.355E-2 | -2.784E-3 | 3.367E-2 | -4.743E0 | 3.279E3
2E-1 | 3.399E-2 | -3.251E-3 | 3.415E-2 | -5.464E0 | 3.279E3
1.5E-1 | 3.449E-2 | -3.797E-3 | 3.47E-2 | -6.283E0 | 3.279E3
1.125E-1 | 3.501E-2 | -4.392E-3 | 3.528E-2 | -7.151E0 | 3.279E3