## Sheet1
采样日期：2025-05-24 04:08:14.376
Freq(Hz) | Zre(3)(Ω) | Zim(3)(Ω) | Z(3)(Ω) | phase(3)(°) | E(3)(mV)
2E3 | 2.619E-2 | 3.355E-3 | 2.641E-2 | 7.298E0 | 3.278E3
1.5E3 | 2.634E-2 | 2.181E-3 | 2.643E-2 | 4.733E0 | 3.278E3
1.125E3 | 2.659E-2 | 1.13E-3 | 2.661E-2 | 2.434E0 | 3.278E3
8.434E2 | 2.686E-2 | 4.353E-4 | 2.687E-2 | 9.284E-1 | 3.278E3
6.325E2 | 2.712E-2 | -1.454E-4 | 2.712E-2 | -3.071E-1 | 3.278E3
4.743E2 | 2.744E-2 | -5.483E-4 | 2.744E-2 | -1.145E0 | 3.278E3
3.557E2 | 2.774E-2 | -8.236E-4 | 2.775E-2 | -1.701E0 | 3.278E3
2.667E2 | 2.806E-2 | -1.02E-3 | 2.808E-2 | -2.083E0 | 3.278E3
2E2 | 2.837E-2 | -1.147E-3 | 2.839E-2 | -2.316E0 | 3.278E3
1.5E2 | 2.863E-2 | -1.232E-3 | 2.866E-2 | -2.463E0 | 3.278E3
1.125E2 | 2.896E-2 | -1.234E-3 | 2.899E-2 | -2.439E0 | 3.278E3
8.434E1 | 2.911E-2 | -1.232E-3 | 2.914E-2 | -2.423E0 | 3.278E3
6.325E1 | 2.937E-2 | -1.258E-3 | 2.939E-2 | -2.453E0 | 3.278E3
4.743E1 | 2.957E-2 | -1.231E-3 | 2.96E-2 | -2.384E0 | 3.278E3
3.557E1 | 2.977E-2 | -1.224E-3 | 2.979E-2 | -2.354E0 | 3.278E3
2.667E1 | 2.995E-2 | -1.181E-3 | 2.998E-2 | -2.258E0 | 3.278E3
2E1 | 3.013E-2 | -1.184E-3 | 3.015E-2 | -2.251E0 | 3.278E3
1.5E1 | 3.025E-2 | -1.135E-3 | 3.027E-2 | -2.148E0 | 3.278E3
1.125E1 | 3.049E-2 | -1.227E-3 | 3.051E-2 | -2.305E0 | 3.28E3
8.434E0 | 3.064E-2 | -1.227E-3 | 3.067E-2 | -2.292E0 | 3.282E3
6.325E0 | 3.084E-2 | -1.262E-3 | 3.086E-2 | -2.344E0 | 3.282E3
4.743E0 | 3.1E-2 | -1.32E-3 | 3.103E-2 | -2.437E0 | 3.28E3
3.557E0 | 3.123E-2 | -1.412E-3 | 3.126E-2 | -2.59E0 | 3.28E3
2.667E0 | 3.141E-2 | -1.455E-3 | 3.145E-2 | -2.652E0 | 3.28E3
2E0 | 3.168E-2 | -1.524E-3 | 3.172E-2 | -2.755E0 | 3.279E3
1.5E0 | 3.187E-2 | -1.593E-3 | 3.191E-2 | -2.861E0 | 3.279E3
1.125E0 | 3.21E-2 | -1.765E-3 | 3.215E-2 | -3.148E0 | 3.279E3
8.434E-1 | 3.245E-2 | -1.876E-3 | 3.251E-2 | -3.308E0 | 3.279E3
6.325E-1 | 3.271E-2 | -2.056E-3 | 3.278E-2 | -3.597E0 | 3.279E3
4.743E-1 | 3.296E-2 | -2.306E-3 | 3.304E-2 | -4.002E0 | 3.279E3
3.557E-1 | 3.334E-2 | -2.545E-3 | 3.344E-2 | -4.365E0 | 3.279E3
2.667E-1 | 3.355E-2 | -2.903E-3 | 3.368E-2 | -4.946E0 | 3.279E3
2E-1 | 3.408E-2 | -3.333E-3 | 3.425E-2 | -5.586E0 | 3.279E3
1.5E-1 | 3.463E-2 | -3.92E-3 | 3.485E-2 | -6.458E0 | 3.279E3
1.125E-1 | 3.514E-2 | -4.501E-3 | 3.543E-2 | -7.298E0 | 3.279E3