## Sheet1
采样日期：2025-05-24 04:52:58.760
Freq(Hz) | Zre(3)(Ω) | Zim(3)(Ω) | Z(3)(Ω) | phase(3)(°) | E(3)(mV)
2E3 | 2.618E-2 | 3.363E-3 | 2.64E-2 | 7.318E0 | 3.277E3
1.5E3 | 2.634E-2 | 2.171E-3 | 2.643E-2 | 4.713E0 | 3.277E3
1.125E3 | 2.657E-2 | 1.136E-3 | 2.66E-2 | 2.447E0 | 3.277E3
8.434E2 | 2.684E-2 | 4.154E-4 | 2.685E-2 | 8.865E-1 | 3.277E3
6.325E2 | 2.713E-2 | -1.387E-4 | 2.713E-2 | -2.929E-1 | 3.277E3
4.743E2 | 2.744E-2 | -5.496E-4 | 2.745E-2 | -1.147E0 | 3.277E3
3.557E2 | 2.773E-2 | -8.317E-4 | 2.774E-2 | -1.718E0 | 3.277E3
2.667E2 | 2.805E-2 | -1.02E-3 | 2.806E-2 | -2.082E0 | 3.277E3
2E2 | 2.833E-2 | -1.16E-3 | 2.836E-2 | -2.344E0 | 3.277E3
1.5E2 | 2.864E-2 | -1.224E-3 | 2.867E-2 | -2.447E0 | 3.277E3
1.125E2 | 2.887E-2 | -1.268E-3 | 2.89E-2 | -2.515E0 | 3.277E3
8.434E1 | 2.915E-2 | -1.242E-3 | 2.917E-2 | -2.439E0 | 3.277E3
6.325E1 | 2.937E-2 | -1.268E-3 | 2.939E-2 | -2.472E0 | 3.277E3
4.743E1 | 2.956E-2 | -1.219E-3 | 2.959E-2 | -2.361E0 | 3.277E3
3.557E1 | 2.979E-2 | -1.227E-3 | 2.982E-2 | -2.359E0 | 3.277E3
2.667E1 | 2.997E-2 | -1.194E-3 | 2.999E-2 | -2.281E0 | 3.277E3
2E1 | 3.013E-2 | -1.143E-3 | 3.016E-2 | -2.172E0 | 3.277E3
1.5E1 | 3.026E-2 | -1.134E-3 | 3.029E-2 | -2.146E0 | 3.277E3
1.125E1 | 3.044E-2 | -1.217E-3 | 3.046E-2 | -2.289E0 | 3.279E3
8.434E0 | 3.068E-2 | -1.263E-3 | 3.07E-2 | -2.358E0 | 3.281E3
6.325E0 | 3.087E-2 | -1.287E-3 | 3.089E-2 | -2.388E0 | 3.28E3
4.743E0 | 3.108E-2 | -1.347E-3 | 3.111E-2 | -2.481E0 | 3.28E3
3.557E0 | 3.128E-2 | -1.421E-3 | 3.131E-2 | -2.601E0 | 3.279E3
2.667E0 | 3.15E-2 | -1.49E-3 | 3.154E-2 | -2.708E0 | 3.279E3
2E0 | 3.171E-2 | -1.562E-3 | 3.175E-2 | -2.821E0 | 3.278E3
1.5E0 | 3.19E-2 | -1.622E-3 | 3.194E-2 | -2.91E0 | 3.278E3
1.125E0 | 3.223E-2 | -1.78E-3 | 3.228E-2 | -3.161E0 | 3.278E3
8.434E-1 | 3.246E-2 | -1.918E-3 | 3.252E-2 | -3.382E0 | 3.278E3
6.325E-1 | 3.276E-2 | -2.108E-3 | 3.283E-2 | -3.682E0 | 3.278E3
4.743E-1 | 3.311E-2 | -2.293E-3 | 3.319E-2 | -3.961E0 | 3.278E3
3.557E-1 | 3.34E-2 | -2.613E-3 | 3.35E-2 | -4.473E0 | 3.278E3
2.667E-1 | 3.379E-2 | -2.955E-3 | 3.392E-2 | -4.997E0 | 3.278E3
2E-1 | 3.423E-2 | -3.331E-3 | 3.439E-2 | -5.558E0 | 3.278E3
1.5E-1 | 3.463E-2 | -3.927E-3 | 3.485E-2 | -6.47E0 | 3.278E3
1.125E-1 | 3.529E-2 | -4.551E-3 | 3.559E-2 | -7.348E0 | 3.278E3