## Sheet1
采样日期：2025-05-24 05:37:43.493
Freq(Hz) | Zre(3)(Ω) | Zim(3)(Ω) | Z(3)(Ω) | phase(3)(°) | E(3)(mV)
2E3 | 2.619E-2 | 3.369E-3 | 2.641E-2 | 7.329E0 | 3.275E3
1.5E3 | 2.633E-2 | 2.159E-3 | 2.642E-2 | 4.688E0 | 3.275E3
1.125E3 | 2.658E-2 | 1.13E-3 | 2.661E-2 | 2.434E0 | 3.275E3
8.434E2 | 2.684E-2 | 4.791E-4 | 2.684E-2 | 1.023E0 | 3.275E3
6.325E2 | 2.713E-2 | -1.431E-4 | 2.713E-2 | -3.022E-1 | 3.275E3
4.743E2 | 2.745E-2 | -5.497E-4 | 2.746E-2 | -1.147E0 | 3.275E3
3.557E2 | 2.779E-2 | -8.493E-4 | 2.78E-2 | -1.75E0 | 3.275E3
2.667E2 | 2.809E-2 | -1.047E-3 | 2.811E-2 | -2.135E0 | 3.275E3
2E2 | 2.834E-2 | -1.149E-3 | 2.836E-2 | -2.321E0 | 3.275E3
1.5E2 | 2.864E-2 | -1.236E-3 | 2.867E-2 | -2.471E0 | 3.275E3
1.125E2 | 2.894E-2 | -1.146E-3 | 2.896E-2 | -2.268E0 | 3.275E3
8.434E1 | 2.915E-2 | -1.255E-3 | 2.917E-2 | -2.466E0 | 3.275E3
6.325E1 | 2.939E-2 | -1.277E-3 | 2.942E-2 | -2.488E0 | 3.275E3
4.743E1 | 2.96E-2 | -1.233E-3 | 2.962E-2 | -2.385E0 | 3.275E3
3.557E1 | 2.98E-2 | -1.238E-3 | 2.983E-2 | -2.378E0 | 3.275E3
2.667E1 | 2.999E-2 | -1.192E-3 | 3.001E-2 | -2.276E0 | 3.275E3
2E1 | 3.028E-2 | -1.245E-3 | 3.031E-2 | -2.355E0 | 3.275E3
1.5E1 | 3.037E-2 | -1.242E-3 | 3.04E-2 | -2.341E0 | 3.275E3
1.125E1 | 3.051E-2 | -1.25E-3 | 3.053E-2 | -2.346E0 | 3.277E3
8.434E0 | 3.073E-2 | -1.254E-3 | 3.076E-2 | -2.337E0 | 3.279E3
6.325E0 | 3.094E-2 | -1.28E-3 | 3.097E-2 | -2.369E0 | 3.278E3
4.743E0 | 3.111E-2 | -1.396E-3 | 3.114E-2 | -2.57E0 | 3.278E3
3.557E0 | 3.133E-2 | -1.404E-3 | 3.136E-2 | -2.566E0 | 3.277E3
2.667E0 | 3.155E-2 | -1.494E-3 | 3.159E-2 | -2.711E0 | 3.277E3
2E0 | 3.177E-2 | -1.573E-3 | 3.181E-2 | -2.835E0 | 3.276E3
1.5E0 | 3.206E-2 | -1.707E-3 | 3.211E-2 | -3.048E0 | 3.276E3
1.125E0 | 3.227E-2 | -1.817E-3 | 3.232E-2 | -3.222E0 | 3.276E3
8.434E-1 | 3.256E-2 | -1.957E-3 | 3.262E-2 | -3.44E0 | 3.276E3
6.325E-1 | 3.284E-2 | -2.1E-3 | 3.29E-2 | -3.659E0 | 3.276E3
4.743E-1 | 3.314E-2 | -2.388E-3 | 3.323E-2 | -4.122E0 | 3.276E3
3.557E-1 | 3.354E-2 | -2.667E-3 | 3.364E-2 | -4.547E0 | 3.276E3
2.667E-1 | 3.385E-2 | -3.03E-3 | 3.399E-2 | -5.114E0 | 3.276E3
2E-1 | 3.433E-2 | -3.458E-3 | 3.45E-2 | -5.752E0 | 3.276E3
1.5E-1 | 3.479E-2 | -3.959E-3 | 3.501E-2 | -6.493E0 | 3.276E3
1.125E-1 | 3.54E-2 | -4.562E-3 | 3.569E-2 | -7.344E0 | 3.276E3