## Sheet1
采样日期：2025-05-24 06:22:27.145
Freq(Hz) | Zre(3)(Ω) | Zim(3)(Ω) | Z(3)(Ω) | phase(3)(°) | E(3)(mV)
2E3 | 2.621E-2 | 3.389E-3 | 2.643E-2 | 7.368E0 | 3.268E3
1.5E3 | 2.633E-2 | 2.191E-3 | 2.642E-2 | 4.757E0 | 3.268E3
1.125E3 | 2.656E-2 | 1.116E-3 | 2.659E-2 | 2.406E0 | 3.268E3
8.434E2 | 2.68E-2 | 4.1E-4 | 2.68E-2 | 8.764E-1 | 3.268E3
6.325E2 | 2.711E-2 | -1.548E-4 | 2.711E-2 | -3.272E-1 | 3.268E3
4.743E2 | 2.742E-2 | -5.65E-4 | 2.742E-2 | -1.181E0 | 3.268E3
3.557E2 | 2.775E-2 | -8.361E-4 | 2.777E-2 | -1.726E0 | 3.268E3
2.667E2 | 2.806E-2 | -1.027E-3 | 2.808E-2 | -2.096E0 | 3.268E3
2E2 | 2.837E-2 | -1.175E-3 | 2.839E-2 | -2.372E0 | 3.268E3
1.5E2 | 2.864E-2 | -1.238E-3 | 2.866E-2 | -2.475E0 | 3.268E3
1.125E2 | 2.892E-2 | -1.345E-3 | 2.895E-2 | -2.663E0 | 3.268E3
8.434E1 | 2.918E-2 | -1.243E-3 | 2.92E-2 | -2.439E0 | 3.268E3
6.325E1 | 2.939E-2 | -1.273E-3 | 2.942E-2 | -2.481E0 | 3.268E3
4.743E1 | 2.96E-2 | -1.292E-3 | 2.963E-2 | -2.5E0 | 3.268E3
3.557E1 | 2.981E-2 | -1.2E-3 | 2.983E-2 | -2.306E0 | 3.268E3
2.667E1 | 3.001E-2 | -1.222E-3 | 3.004E-2 | -2.332E0 | 3.268E3
2E1 | 3.023E-2 | -1.295E-3 | 3.026E-2 | -2.452E0 | 3.268E3
1.5E1 | 3.037E-2 | -1.255E-3 | 3.04E-2 | -2.367E0 | 3.268E3
1.125E1 | 3.052E-2 | -1.276E-3 | 3.055E-2 | -2.394E0 | 3.27E3
8.434E0 | 3.075E-2 | -1.275E-3 | 3.077E-2 | -2.374E0 | 3.272E3
6.325E0 | 3.095E-2 | -1.312E-3 | 3.097E-2 | -2.427E0 | 3.271E3
4.743E0 | 3.118E-2 | -1.405E-3 | 3.121E-2 | -2.581E0 | 3.271E3
3.557E0 | 3.139E-2 | -1.453E-3 | 3.142E-2 | -2.65E0 | 3.27E3
2.667E0 | 3.158E-2 | -1.533E-3 | 3.162E-2 | -2.778E0 | 3.269E3
2E0 | 3.181E-2 | -1.663E-3 | 3.185E-2 | -2.993E0 | 3.269E3
1.5E0 | 3.211E-2 | -1.721E-3 | 3.215E-2 | -3.068E0 | 3.269E3
1.125E0 | 3.233E-2 | -1.832E-3 | 3.239E-2 | -3.242E0 | 3.269E3
8.434E-1 | 3.261E-2 | -2.021E-3 | 3.268E-2 | -3.547E0 | 3.269E3
6.325E-1 | 3.291E-2 | -2.191E-3 | 3.298E-2 | -3.81E0 | 3.269E3
4.743E-1 | 3.314E-2 | -2.502E-3 | 3.323E-2 | -4.318E0 | 3.269E3
3.557E-1 | 3.359E-2 | -2.704E-3 | 3.37E-2 | -4.602E0 | 3.269E3
2.667E-1 | 3.396E-2 | -3.008E-3 | 3.409E-2 | -5.062E0 | 3.269E3
2E-1 | 3.442E-2 | -3.511E-3 | 3.46E-2 | -5.825E0 | 3.269E3
1.5E-1 | 3.494E-2 | -4.083E-3 | 3.517E-2 | -6.666E0 | 3.269E3
1.125E-1 | 3.553E-2 | -4.766E-3 | 3.585E-2 | -7.639E0 | 3.269E3