## Sheet1
采样日期：2025-05-24 07:07:11.853
Freq(Hz) | Zre(3)(Ω) | Zim(3)(Ω) | Z(3)(Ω) | phase(3)(°) | E(3)(mV)
2E3 | 2.619E-2 | 3.363E-3 | 2.64E-2 | 7.318E0 | 3.256E3
1.5E3 | 2.632E-2 | 2.191E-3 | 2.641E-2 | 4.76E0 | 3.256E3
1.125E3 | 2.658E-2 | 1.124E-3 | 2.66E-2 | 2.422E0 | 3.256E3
8.434E2 | 2.667E-2 | 4.414E-4 | 2.667E-2 | 9.482E-1 | 3.256E3
6.325E2 | 2.711E-2 | -1.471E-4 | 2.711E-2 | -3.109E-1 | 3.256E3
4.743E2 | 2.741E-2 | -5.458E-4 | 2.742E-2 | -1.141E0 | 3.256E3
3.557E2 | 2.773E-2 | -8.609E-4 | 2.774E-2 | -1.779E0 | 3.256E3
2.667E2 | 2.805E-2 | -1.064E-3 | 2.807E-2 | -2.172E0 | 3.256E3
2E2 | 2.836E-2 | -1.178E-3 | 2.839E-2 | -2.379E0 | 3.256E3
1.5E2 | 2.86E-2 | -1.24E-3 | 2.863E-2 | -2.482E0 | 3.256E3
1.125E2 | 2.884E-2 | -1.379E-3 | 2.887E-2 | -2.738E0 | 3.256E3
8.434E1 | 2.914E-2 | -1.27E-3 | 2.917E-2 | -2.496E0 | 3.256E3
6.325E1 | 2.94E-2 | -1.281E-3 | 2.943E-2 | -2.495E0 | 3.256E3
4.743E1 | 2.958E-2 | -1.297E-3 | 2.961E-2 | -2.51E0 | 3.256E3
3.557E1 | 2.981E-2 | -1.235E-3 | 2.984E-2 | -2.373E0 | 3.256E3
2.667E1 | 2.999E-2 | -1.202E-3 | 3.002E-2 | -2.294E0 | 3.256E3
2E1 | 3.007E-2 | -1.146E-3 | 3.009E-2 | -2.183E0 | 3.256E3
1.5E1 | 3.033E-2 | -1.247E-3 | 3.036E-2 | -2.355E0 | 3.256E3
1.125E1 | 3.053E-2 | -1.291E-3 | 3.056E-2 | -2.421E0 | 3.258E3
8.434E0 | 3.077E-2 | -1.239E-3 | 3.079E-2 | -2.305E0 | 3.26E3
6.325E0 | 3.095E-2 | -1.339E-3 | 3.098E-2 | -2.478E0 | 3.259E3
4.743E0 | 3.116E-2 | -1.397E-3 | 3.12E-2 | -2.566E0 | 3.259E3
3.557E0 | 3.138E-2 | -1.482E-3 | 3.142E-2 | -2.704E0 | 3.258E3
2.667E0 | 3.163E-2 | -1.559E-3 | 3.167E-2 | -2.821E0 | 3.258E3
2E0 | 3.185E-2 | -1.655E-3 | 3.189E-2 | -2.975E0 | 3.257E3
1.5E0 | 3.206E-2 | -1.736E-3 | 3.211E-2 | -3.099E0 | 3.257E3
1.125E0 | 3.235E-2 | -1.87E-3 | 3.241E-2 | -3.309E0 | 3.257E3
8.434E-1 | 3.267E-2 | -2.026E-3 | 3.273E-2 | -3.548E0 | 3.257E3
6.325E-1 | 3.297E-2 | -2.189E-3 | 3.304E-2 | -3.798E0 | 3.257E3
4.743E-1 | 3.331E-2 | -2.451E-3 | 3.34E-2 | -4.208E0 | 3.257E3
3.557E-1 | 3.369E-2 | -2.755E-3 | 3.38E-2 | -4.676E0 | 3.257E3
2.667E-1 | 3.406E-2 | -3.145E-3 | 3.42E-2 | -5.277E0 | 3.257E3
2E-1 | 3.449E-2 | -3.602E-3 | 3.468E-2 | -5.962E0 | 3.257E3
1.5E-1 | 3.499E-2 | -4.141E-3 | 3.523E-2 | -6.75E0 | 3.257E3
1.125E-1 | 3.557E-2 | -4.808E-3 | 3.589E-2 | -7.698E0 | 3.257E3