## Sheet1
采样日期：2025-05-23 18:26:38.848
Freq(Hz) | Zre(3)(Ω) | Zim(3)(Ω) | Z(3)(Ω) | phase(3)(°) | E(3)(mV)
2E3 | 2.627E-2 | 3.326E-3 | 2.648E-2 | 7.216E0 | 3.318E3
1.5E3 | 2.641E-2 | 2.192E-3 | 2.65E-2 | 4.744E0 | 3.318E3
1.125E3 | 2.663E-2 | 1.116E-3 | 2.666E-2 | 2.399E0 | 3.318E3
8.434E2 | 2.69E-2 | 4.205E-4 | 2.69E-2 | 8.955E-1 | 3.318E3
6.325E2 | 2.723E-2 | -1.166E-4 | 2.723E-2 | -2.453E-1 | 3.318E3
4.743E2 | 2.751E-2 | -4.968E-4 | 2.751E-2 | -1.035E0 | 3.318E3
3.557E2 | 2.785E-2 | -7.765E-4 | 2.786E-2 | -1.597E0 | 3.318E3
2.667E2 | 2.814E-2 | -9.233E-4 | 2.816E-2 | -1.879E0 | 3.318E3
2E2 | 2.843E-2 | -1.037E-3 | 2.845E-2 | -2.089E0 | 3.318E3
1.5E2 | 2.868E-2 | -1.086E-3 | 2.87E-2 | -2.169E0 | 3.318E3
1.125E2 | 2.882E-2 | -9.349E-4 | 2.883E-2 | -1.858E0 | 3.318E3
8.434E1 | 2.911E-2 | -1.07E-3 | 2.913E-2 | -2.106E0 | 3.318E3
6.325E1 | 2.932E-2 | -1.03E-3 | 2.934E-2 | -2.011E0 | 3.319E3
4.743E1 | 2.949E-2 | -1.008E-3 | 2.951E-2 | -1.957E0 | 3.318E3
3.557E1 | 2.966E-2 | -9.947E-4 | 2.967E-2 | -1.921E0 | 3.318E3
2.667E1 | 2.978E-2 | -9.796E-4 | 2.98E-2 | -1.884E0 | 3.318E3
2E1 | 2.99E-2 | -1.036E-3 | 2.992E-2 | -1.984E0 | 3.318E3
1.5E1 | 3.014E-2 | -9.312E-4 | 3.016E-2 | -1.769E0 | 3.319E3
1.125E1 | 3.012E-2 | -9.649E-4 | 3.013E-2 | -1.835E0 | 3.32E3
8.434E0 | 3.031E-2 | -9.821E-4 | 3.033E-2 | -1.856E0 | 3.322E3
6.325E0 | 3.044E-2 | -1.044E-3 | 3.046E-2 | -1.965E0 | 3.321E3
4.743E0 | 3.056E-2 | -1.1E-3 | 3.058E-2 | -2.062E0 | 3.321E3
3.557E0 | 3.072E-2 | -1.147E-3 | 3.074E-2 | -2.139E0 | 3.32E3
2.667E0 | 3.092E-2 | -1.195E-3 | 3.094E-2 | -2.213E0 | 3.32E3
2E0 | 3.11E-2 | -1.258E-3 | 3.112E-2 | -2.317E0 | 3.319E3
1.5E0 | 3.131E-2 | -1.398E-3 | 3.134E-2 | -2.558E0 | 3.319E3
1.125E0 | 3.144E-2 | -1.493E-3 | 3.148E-2 | -2.718E0 | 3.319E3
8.434E-1 | 3.172E-2 | -1.583E-3 | 3.176E-2 | -2.858E0 | 3.319E3
6.325E-1 | 3.192E-2 | -1.741E-3 | 3.197E-2 | -3.122E0 | 3.319E3
4.743E-1 | 3.216E-2 | -1.941E-3 | 3.222E-2 | -3.454E0 | 3.319E3
3.557E-1 | 3.239E-2 | -2.166E-3 | 3.246E-2 | -3.826E0 | 3.319E3
2.667E-1 | 3.252E-2 | -2.703E-3 | 3.263E-2 | -4.752E0 | 3.319E3
2E-1 | 3.304E-2 | -2.876E-3 | 3.317E-2 | -4.975E0 | 3.319E3
1.5E-1 | 3.347E-2 | -3.383E-3 | 3.364E-2 | -5.771E0 | 3.319E3
1.125E-1 | 3.391E-2 | -3.998E-3 | 3.414E-2 | -6.725E0 | 3.319E3