## Sheet1
采样日期：2025-05-24 07:51:56.385
Freq(Hz) | Zre(3)(Ω) | Zim(3)(Ω) | Z(3)(Ω) | phase(3)(°) | E(3)(mV)
2E3 | 2.615E-2 | 3.375E-3 | 2.636E-2 | 7.355E0 | 3.242E3
1.5E3 | 2.628E-2 | 2.206E-3 | 2.637E-2 | 4.799E0 | 3.242E3
1.125E3 | 2.653E-2 | 1.126E-3 | 2.655E-2 | 2.43E0 | 3.242E3
8.434E2 | 2.68E-2 | 4.644E-4 | 2.681E-2 | 9.928E-1 | 3.242E3
6.325E2 | 2.71E-2 | -1.36E-4 | 2.71E-2 | -2.875E-1 | 3.242E3
4.743E2 | 2.737E-2 | -5.67E-4 | 2.738E-2 | -1.187E0 | 3.242E3
3.557E2 | 2.77E-2 | -8.235E-4 | 2.771E-2 | -1.703E0 | 3.242E3
2.667E2 | 2.803E-2 | -1.031E-3 | 2.805E-2 | -2.107E0 | 3.242E3
2E2 | 2.833E-2 | -1.183E-3 | 2.835E-2 | -2.391E0 | 3.242E3
1.5E2 | 2.861E-2 | -1.251E-3 | 2.863E-2 | -2.505E0 | 3.242E3
1.125E2 | 2.909E-2 | -1.194E-3 | 2.911E-2 | -2.352E0 | 3.242E3
8.434E1 | 2.915E-2 | -1.283E-3 | 2.918E-2 | -2.52E0 | 3.242E3
6.325E1 | 2.935E-2 | -1.301E-3 | 2.938E-2 | -2.538E0 | 3.242E3
4.743E1 | 2.959E-2 | -1.285E-3 | 2.962E-2 | -2.486E0 | 3.242E3
3.557E1 | 2.98E-2 | -1.281E-3 | 2.982E-2 | -2.462E0 | 3.242E3
2.667E1 | 2.996E-2 | -1.249E-3 | 2.999E-2 | -2.387E0 | 3.242E3
2E1 | 3.022E-2 | -1.222E-3 | 3.025E-2 | -2.315E0 | 3.242E3
1.5E1 | 3.037E-2 | -1.309E-3 | 3.04E-2 | -2.468E0 | 3.242E3
1.125E1 | 3.053E-2 | -1.263E-3 | 3.056E-2 | -2.368E0 | 3.244E3
8.434E0 | 3.074E-2 | -1.303E-3 | 3.077E-2 | -2.427E0 | 3.246E3
6.325E0 | 3.095E-2 | -1.372E-3 | 3.098E-2 | -2.538E0 | 3.245E3
4.743E0 | 3.115E-2 | -1.43E-3 | 3.119E-2 | -2.628E0 | 3.244E3
3.557E0 | 3.137E-2 | -1.486E-3 | 3.141E-2 | -2.712E0 | 3.244E3
2.667E0 | 3.16E-2 | -1.579E-3 | 3.164E-2 | -2.861E0 | 3.243E3
2E0 | 3.188E-2 | -1.695E-3 | 3.192E-2 | -3.043E0 | 3.243E3
1.5E0 | 3.208E-2 | -1.859E-3 | 3.213E-2 | -3.316E0 | 3.243E3
1.125E0 | 3.238E-2 | -1.939E-3 | 3.243E-2 | -3.427E0 | 3.243E3
8.434E-1 | 3.272E-2 | -2.041E-3 | 3.278E-2 | -3.57E0 | 3.243E3
6.325E-1 | 3.297E-2 | -2.292E-3 | 3.305E-2 | -3.978E0 | 3.243E3
4.743E-1 | 3.329E-2 | -2.577E-3 | 3.339E-2 | -4.427E0 | 3.243E3
3.557E-1 | 3.378E-2 | -2.915E-3 | 3.39E-2 | -4.933E0 | 3.243E3
2.667E-1 | 3.413E-2 | -3.26E-3 | 3.429E-2 | -5.455E0 | 3.243E3
2E-1 | 3.449E-2 | -3.868E-3 | 3.471E-2 | -6.398E0 | 3.243E3
1.5E-1 | 3.519E-2 | -4.248E-3 | 3.545E-2 | -6.883E0 | 3.243E3
1.125E-1 | 3.576E-2 | -5.002E-3 | 3.611E-2 | -7.963E0 | 3.243E3