## Sheet1
采样日期：2025-05-24 08:36:40.708
Freq(Hz) | Zre(3)(Ω) | Zim(3)(Ω) | Z(3)(Ω) | phase(3)(°) | E(3)(mV)
2E3 | 2.618E-2 | 3.389E-3 | 2.64E-2 | 7.376E0 | 3.225E3
1.5E3 | 2.63E-2 | 2.233E-3 | 2.64E-2 | 4.853E0 | 3.225E3
1.125E3 | 2.655E-2 | 1.149E-3 | 2.657E-2 | 2.479E0 | 3.225E3
8.434E2 | 2.664E-2 | 3.288E-4 | 2.665E-2 | 7.07E-1 | 3.225E3
6.325E2 | 2.709E-2 | -1.24E-4 | 2.709E-2 | -2.623E-1 | 3.225E3
4.743E2 | 2.738E-2 | -5.528E-4 | 2.739E-2 | -1.157E0 | 3.225E3
3.557E2 | 2.769E-2 | -8.465E-4 | 2.77E-2 | -1.751E0 | 3.225E3
2.667E2 | 2.802E-2 | -1.047E-3 | 2.804E-2 | -2.14E0 | 3.225E3
2E2 | 2.828E-2 | -1.186E-3 | 2.831E-2 | -2.401E0 | 3.225E3
1.5E2 | 2.857E-2 | -1.244E-3 | 2.859E-2 | -2.494E0 | 3.225E3
1.125E2 | 2.878E-2 | -1.288E-3 | 2.881E-2 | -2.562E0 | 3.225E3
8.434E1 | 2.912E-2 | -1.297E-3 | 2.915E-2 | -2.551E0 | 3.225E3
6.325E1 | 2.933E-2 | -1.281E-3 | 2.936E-2 | -2.501E0 | 3.225E3
4.743E1 | 2.958E-2 | -1.284E-3 | 2.961E-2 | -2.485E0 | 3.225E3
3.557E1 | 2.975E-2 | -1.272E-3 | 2.978E-2 | -2.449E0 | 3.225E3
2.667E1 | 2.997E-2 | -1.269E-3 | 2.999E-2 | -2.425E0 | 3.225E3
2E1 | 3.004E-2 | -1.152E-3 | 3.007E-2 | -2.195E0 | 3.225E3
1.5E1 | 3.034E-2 | -1.265E-3 | 3.037E-2 | -2.387E0 | 3.225E3
1.125E1 | 3.052E-2 | -1.317E-3 | 3.055E-2 | -2.471E0 | 3.226E3
8.434E0 | 3.075E-2 | -1.332E-3 | 3.078E-2 | -2.48E0 | 3.228E3
6.325E0 | 3.092E-2 | -1.386E-3 | 3.095E-2 | -2.567E0 | 3.228E3
4.743E0 | 3.116E-2 | -1.461E-3 | 3.119E-2 | -2.684E0 | 3.227E3
3.557E0 | 3.139E-2 | -1.536E-3 | 3.143E-2 | -2.802E0 | 3.227E3
2.667E0 | 3.162E-2 | -1.639E-3 | 3.166E-2 | -2.968E0 | 3.227E3
2E0 | 3.187E-2 | -1.717E-3 | 3.191E-2 | -3.084E0 | 3.226E3
1.5E0 | 3.212E-2 | -1.838E-3 | 3.217E-2 | -3.276E0 | 3.226E3
1.125E0 | 3.241E-2 | -2.002E-3 | 3.247E-2 | -3.535E0 | 3.226E3
8.434E-1 | 3.273E-2 | -2.132E-3 | 3.28E-2 | -3.726E0 | 3.226E3
6.325E-1 | 3.309E-2 | -2.328E-3 | 3.317E-2 | -4.024E0 | 3.226E3
4.743E-1 | 3.342E-2 | -2.596E-3 | 3.352E-2 | -4.443E0 | 3.226E3
3.557E-1 | 3.383E-2 | -2.948E-3 | 3.396E-2 | -4.981E0 | 3.226E3
2.667E-1 | 3.422E-2 | -3.358E-3 | 3.439E-2 | -5.604E0 | 3.226E3
2E-1 | 3.465E-2 | -3.828E-3 | 3.486E-2 | -6.305E0 | 3.226E3
1.5E-1 | 3.531E-2 | -4.441E-3 | 3.559E-2 | -7.168E0 | 3.226E3
1.125E-1 | 3.599E-2 | -5.073E-3 | 3.634E-2 | -8.024E0 | 3.226E3