## Sheet1
采样日期：2025-05-24 10:06:09.268
Freq(Hz) | Zre(3)(Ω) | Zim(3)(Ω) | Z(3)(Ω) | phase(3)(°) | E(3)(mV)
2E3 | 2.613E-2 | 3.397E-3 | 2.635E-2 | 7.406E0 | 3.19E3
1.5E3 | 2.629E-2 | 2.209E-3 | 2.638E-2 | 4.803E0 | 3.19E3
1.125E3 | 2.65E-2 | 1.156E-3 | 2.652E-2 | 2.499E0 | 3.19E3
8.434E2 | 2.672E-2 | 4.646E-4 | 2.672E-2 | 9.961E-1 | 3.19E3
6.325E2 | 2.703E-2 | -1.078E-4 | 2.703E-2 | -2.284E-1 | 3.19E3
4.743E2 | 2.733E-2 | -5.321E-4 | 2.733E-2 | -1.115E0 | 3.19E3
3.557E2 | 2.763E-2 | -7.909E-4 | 2.764E-2 | -1.64E0 | 3.19E3
2.667E2 | 2.79E-2 | -1.015E-3 | 2.792E-2 | -2.083E0 | 3.19E3
2E2 | 2.824E-2 | -1.146E-3 | 2.826E-2 | -2.324E0 | 3.19E3
1.5E2 | 2.85E-2 | -1.232E-3 | 2.853E-2 | -2.476E0 | 3.19E3
1.125E2 | 2.864E-2 | -1.499E-3 | 2.868E-2 | -2.996E0 | 3.19E3
8.434E1 | 2.906E-2 | -1.291E-3 | 2.909E-2 | -2.543E0 | 3.19E3
6.325E1 | 2.93E-2 | -1.334E-3 | 2.933E-2 | -2.607E0 | 3.19E3
4.743E1 | 2.952E-2 | -1.277E-3 | 2.955E-2 | -2.478E0 | 3.19E3
3.557E1 | 2.971E-2 | -1.268E-3 | 2.974E-2 | -2.443E0 | 3.19E3
2.667E1 | 2.992E-2 | -1.25E-3 | 2.994E-2 | -2.393E0 | 3.19E3
2E1 | 3.015E-2 | -1.219E-3 | 3.017E-2 | -2.315E0 | 3.19E3
1.5E1 | 3.026E-2 | -1.256E-3 | 3.029E-2 | -2.377E0 | 3.19E3
1.125E1 | 3.048E-2 | -1.343E-3 | 3.051E-2 | -2.522E0 | 3.192E3
8.434E0 | 3.069E-2 | -1.352E-3 | 3.072E-2 | -2.523E0 | 3.193E3
6.325E0 | 3.091E-2 | -1.396E-3 | 3.094E-2 | -2.587E0 | 3.193E3
4.743E0 | 3.112E-2 | -1.484E-3 | 3.116E-2 | -2.73E0 | 3.192E3
3.557E0 | 3.135E-2 | -1.56E-3 | 3.139E-2 | -2.849E0 | 3.192E3
2.667E0 | 3.157E-2 | -1.625E-3 | 3.161E-2 | -2.946E0 | 3.191E3
2E0 | 3.179E-2 | -1.767E-3 | 3.184E-2 | -3.182E0 | 3.191E3
1.5E0 | 3.207E-2 | -1.919E-3 | 3.213E-2 | -3.423E0 | 3.191E3
1.125E0 | 3.235E-2 | -2.06E-3 | 3.242E-2 | -3.644E0 | 3.191E3
8.434E-1 | 3.267E-2 | -2.224E-3 | 3.274E-2 | -3.894E0 | 3.19E3
6.325E-1 | 3.3E-2 | -2.421E-3 | 3.309E-2 | -4.196E0 | 3.19E3
4.743E-1 | 3.348E-2 | -2.85E-3 | 3.36E-2 | -4.866E0 | 3.19E3
3.557E-1 | 3.38E-2 | -3.095E-3 | 3.394E-2 | -5.232E0 | 3.19E3
2.667E-1 | 3.418E-2 | -3.453E-3 | 3.435E-2 | -5.77E0 | 3.19E3
2E-1 | 3.474E-2 | -3.958E-3 | 3.497E-2 | -6.499E0 | 3.191E3
1.5E-1 | 3.534E-2 | -4.497E-3 | 3.562E-2 | -7.252E0 | 3.191E3
1.125E-1 | 3.593E-2 | -5.331E-3 | 3.632E-2 | -8.44E0 | 3.191E3