## Sheet1
采样日期：2025-05-24 10:50:53.152
Freq(Hz) | Zre(3)(Ω) | Zim(3)(Ω) | Z(3)(Ω) | phase(3)(°) | E(3)(mV)
2E3 | 2.614E-2 | 3.397E-3 | 2.636E-2 | 7.405E0 | 3.18E3
1.5E3 | 2.631E-2 | 2.233E-3 | 2.64E-2 | 4.851E0 | 3.18E3
1.125E3 | 2.648E-2 | 1.14E-3 | 2.65E-2 | 2.466E0 | 3.18E3
8.434E2 | 2.673E-2 | 5.518E-4 | 2.674E-2 | 1.182E0 | 3.18E3
6.325E2 | 2.701E-2 | -9.922E-5 | 2.701E-2 | -2.105E-1 | 3.18E3
4.743E2 | 2.734E-2 | -5.418E-4 | 2.734E-2 | -1.135E0 | 3.18E3
3.557E2 | 2.763E-2 | -8.202E-4 | 2.764E-2 | -1.7E0 | 3.18E3
2.667E2 | 2.793E-2 | -9.947E-4 | 2.795E-2 | -2.04E0 | 3.18E3
2E2 | 2.823E-2 | -1.187E-3 | 2.826E-2 | -2.407E0 | 3.18E3
1.5E2 | 2.85E-2 | -1.227E-3 | 2.853E-2 | -2.465E0 | 3.18E3
1.125E2 | 2.869E-2 | -1.414E-3 | 2.873E-2 | -2.821E0 | 3.18E3
8.434E1 | 2.907E-2 | -1.301E-3 | 2.91E-2 | -2.562E0 | 3.18E3
6.325E1 | 2.93E-2 | -1.331E-3 | 2.933E-2 | -2.601E0 | 3.18E3
4.743E1 | 2.952E-2 | -1.299E-3 | 2.955E-2 | -2.519E0 | 3.18E3
3.557E1 | 2.975E-2 | -1.262E-3 | 2.977E-2 | -2.429E0 | 3.18E3
2.667E1 | 2.994E-2 | -1.294E-3 | 2.997E-2 | -2.475E0 | 3.18E3
2E1 | 3.017E-2 | -1.457E-3 | 3.02E-2 | -2.765E0 | 3.179E3
1.5E1 | 3.028E-2 | -1.318E-3 | 3.031E-2 | -2.491E0 | 3.18E3
1.125E1 | 3.05E-2 | -1.338E-3 | 3.053E-2 | -2.512E0 | 3.182E3
8.434E0 | 3.069E-2 | -1.348E-3 | 3.072E-2 | -2.515E0 | 3.183E3
6.325E0 | 3.092E-2 | -1.429E-3 | 3.095E-2 | -2.647E0 | 3.183E3
4.743E0 | 3.113E-2 | -1.51E-3 | 3.116E-2 | -2.778E0 | 3.182E3
3.557E0 | 3.135E-2 | -1.569E-3 | 3.139E-2 | -2.866E0 | 3.182E3
2.667E0 | 3.161E-2 | -1.678E-3 | 3.165E-2 | -3.039E0 | 3.181E3
2E0 | 3.182E-2 | -1.775E-3 | 3.187E-2 | -3.193E0 | 3.181E3
1.5E0 | 3.208E-2 | -1.947E-3 | 3.214E-2 | -3.472E0 | 3.181E3
1.125E0 | 3.24E-2 | -2.103E-3 | 3.247E-2 | -3.713E0 | 3.181E3
8.434E-1 | 3.274E-2 | -2.269E-3 | 3.282E-2 | -3.964E0 | 3.181E3
6.325E-1 | 3.31E-2 | -2.564E-3 | 3.32E-2 | -4.43E0 | 3.181E3
4.743E-1 | 3.343E-2 | -2.855E-3 | 3.356E-2 | -4.88E0 | 3.18E3
3.557E-1 | 3.382E-2 | -3.272E-3 | 3.398E-2 | -5.526E0 | 3.18E3
2.667E-1 | 3.439E-2 | -3.738E-3 | 3.459E-2 | -6.205E0 | 3.181E3
2E-1 | 3.485E-2 | -4.376E-3 | 3.513E-2 | -7.157E0 | 3.181E3
1.5E-1 | 3.548E-2 | -4.99E-3 | 3.583E-2 | -8.004E0 | 3.181E3
1.125E-1 | 3.611E-2 | -5.814E-3 | 3.657E-2 | -9.147E0 | 3.181E3