## Sheet1
采样日期：2025-05-24 11:35:37.235
Freq(Hz) | Zre(3)(Ω) | Zim(3)(Ω) | Z(3)(Ω) | phase(3)(°) | E(3)(mV)
2E3 | 2.616E-2 | 3.407E-3 | 2.638E-2 | 7.423E0 | 3E3
1.5E3 | 2.627E-2 | 2.219E-3 | 2.637E-2 | 4.828E0 | 3E3
1.125E3 | 2.648E-2 | 1.167E-3 | 2.651E-2 | 2.524E0 | 3E3
8.434E2 | 2.677E-2 | 4.737E-4 | 2.678E-2 | 1.014E0 | 3E3
6.325E2 | 2.702E-2 | -1.324E-4 | 2.702E-2 | -2.808E-1 | 3E3
4.743E2 | 2.734E-2 | -5.915E-4 | 2.735E-2 | -1.239E0 | 3E3
3.557E2 | 2.767E-2 | -8.982E-4 | 2.768E-2 | -1.86E0 | 3E3
2.667E2 | 2.797E-2 | -1.122E-3 | 2.799E-2 | -2.297E0 | 3E3
2E2 | 2.83E-2 | -1.285E-3 | 2.833E-2 | -2.6E0 | 3E3
1.5E2 | 2.862E-2 | -1.392E-3 | 2.866E-2 | -2.784E0 | 3E3
1.125E2 | 2.899E-2 | -1.441E-3 | 2.903E-2 | -2.844E0 | 3E3
8.434E1 | 2.922E-2 | -1.481E-3 | 2.926E-2 | -2.902E0 | 3E3
6.325E1 | 2.95E-2 | -1.492E-3 | 2.954E-2 | -2.896E0 | 3E3
4.743E1 | 2.977E-2 | -1.503E-3 | 2.98E-2 | -2.89E0 | 3E3
3.557E1 | 3.001E-2 | -1.462E-3 | 3.004E-2 | -2.79E0 | 3E3
2.667E1 | 3.024E-2 | -1.443E-3 | 3.027E-2 | -2.733E0 | 3E3
2E1 | 3.035E-2 | -1.56E-3 | 3.039E-2 | -2.942E0 | 3E3
1.5E1 | 3.066E-2 | -1.433E-3 | 3.069E-2 | -2.676E0 | 3E3
1.125E1 | 3.089E-2 | -1.483E-3 | 3.092E-2 | -2.749E0 | 3.002E3
8.434E0 | 3.114E-2 | -1.534E-3 | 3.118E-2 | -2.821E0 | 3.004E3
6.325E0 | 3.136E-2 | -1.568E-3 | 3.14E-2 | -2.863E0 | 3.003E3
4.743E0 | 3.162E-2 | -1.676E-3 | 3.166E-2 | -3.034E0 | 3.003E3
3.557E0 | 3.186E-2 | -1.765E-3 | 3.191E-2 | -3.171E0 | 3.002E3
2.667E0 | 3.216E-2 | -1.887E-3 | 3.222E-2 | -3.359E0 | 3.002E3
2E0 | 3.243E-2 | -2.052E-3 | 3.249E-2 | -3.621E0 | 3.002E3
1.5E0 | 3.272E-2 | -2.208E-3 | 3.28E-2 | -3.86E0 | 3.002E3
1.125E0 | 3.304E-2 | -2.447E-3 | 3.313E-2 | -4.236E0 | 3.001E3
8.434E-1 | 3.345E-2 | -2.707E-3 | 3.356E-2 | -4.628E0 | 3.002E3
6.325E-1 | 3.385E-2 | -3.025E-3 | 3.399E-2 | -5.107E0 | 3.002E3
4.743E-1 | 3.428E-2 | -3.433E-3 | 3.445E-2 | -5.72E0 | 3.002E3
3.557E-1 | 3.478E-2 | -3.942E-3 | 3.5E-2 | -6.466E0 | 3.002E3
2.667E-1 | 3.535E-2 | -4.657E-3 | 3.565E-2 | -7.507E0 | 3.002E3
2E-1 | 3.607E-2 | -5.387E-3 | 3.647E-2 | -8.494E0 | 3.002E3
1.5E-1 | 3.679E-2 | -6.325E-3 | 3.733E-2 | -9.756E0 | 3.002E3
1.125E-1 | 3.769E-2 | -7.484E-3 | 3.843E-2 | -1.123E1 | 3.003E3