## Sheet1
采样日期：2025-05-23 19:11:23.396
Freq(Hz) | Zre(3)(Ω) | Zim(3)(Ω) | Z(3)(Ω) | phase(3)(°) | E(3)(mV)
2E3 | 2.626E-2 | 3.356E-3 | 2.648E-2 | 7.281E0 | 3.317E3
1.5E3 | 2.644E-2 | 2.184E-3 | 2.653E-2 | 4.722E0 | 3.317E3
1.125E3 | 2.664E-2 | 1.135E-3 | 2.666E-2 | 2.44E0 | 3.317E3
8.434E2 | 2.686E-2 | 4.636E-4 | 2.687E-2 | 9.887E-1 | 3.317E3
6.325E2 | 2.721E-2 | -1.186E-4 | 2.721E-2 | -2.498E-1 | 3.317E3
4.743E2 | 2.75E-2 | -4.916E-4 | 2.751E-2 | -1.024E0 | 3.317E3
3.557E2 | 2.781E-2 | -7.536E-4 | 2.782E-2 | -1.552E0 | 3.317E3
2.667E2 | 2.808E-2 | -9.656E-4 | 2.81E-2 | -1.969E0 | 3.317E3
2E2 | 2.84E-2 | -1.062E-3 | 2.842E-2 | -2.142E0 | 3.317E3
1.5E2 | 2.862E-2 | -1.074E-3 | 2.864E-2 | -2.149E0 | 3.317E3
1.125E2 | 2.89E-2 | -8.645E-4 | 2.891E-2 | -1.714E0 | 3.317E3
8.434E1 | 2.908E-2 | -1.092E-3 | 2.91E-2 | -2.15E0 | 3.317E3
6.325E1 | 2.928E-2 | -1.063E-3 | 2.93E-2 | -2.079E0 | 3.317E3
4.743E1 | 2.947E-2 | -1.027E-3 | 2.949E-2 | -1.996E0 | 3.317E3
3.557E1 | 2.959E-2 | -1.03E-3 | 2.961E-2 | -1.993E0 | 3.317E3
2.667E1 | 2.975E-2 | -9.844E-4 | 2.977E-2 | -1.895E0 | 3.317E3
2E1 | 2.987E-2 | -1.025E-3 | 2.988E-2 | -1.966E0 | 3.317E3
1.5E1 | 3.004E-2 | -1.037E-3 | 3.006E-2 | -1.977E0 | 3.317E3
1.125E1 | 3.014E-2 | -1.02E-3 | 3.015E-2 | -1.938E0 | 3.319E3
8.434E0 | 3.03E-2 | -1.005E-3 | 3.031E-2 | -1.9E0 | 3.321E3
6.325E0 | 3.044E-2 | -1.058E-3 | 3.046E-2 | -1.99E0 | 3.32E3
4.743E0 | 3.059E-2 | -1.119E-3 | 3.061E-2 | -2.094E0 | 3.32E3
3.557E0 | 3.075E-2 | -1.167E-3 | 3.077E-2 | -2.173E0 | 3.319E3
2.667E0 | 3.093E-2 | -1.252E-3 | 3.096E-2 | -2.319E0 | 3.319E3
2E0 | 3.112E-2 | -1.33E-3 | 3.115E-2 | -2.446E0 | 3.319E3
1.5E0 | 3.135E-2 | -1.419E-3 | 3.138E-2 | -2.592E0 | 3.318E3
1.125E0 | 3.152E-2 | -1.526E-3 | 3.156E-2 | -2.771E0 | 3.318E3
8.434E-1 | 3.178E-2 | -1.618E-3 | 3.182E-2 | -2.914E0 | 3.318E3
6.325E-1 | 3.202E-2 | -1.855E-3 | 3.207E-2 | -3.316E0 | 3.318E3
4.743E-1 | 3.228E-2 | -2.071E-3 | 3.234E-2 | -3.672E0 | 3.318E3
3.557E-1 | 3.252E-2 | -2.23E-3 | 3.259E-2 | -3.924E0 | 3.318E3
2.667E-1 | 3.279E-2 | -2.608E-3 | 3.29E-2 | -4.546E0 | 3.318E3
2E-1 | 3.325E-2 | -2.943E-3 | 3.338E-2 | -5.059E0 | 3.318E3
1.5E-1 | 3.363E-2 | -3.474E-3 | 3.381E-2 | -5.898E0 | 3.318E3
1.125E-1 | 3.407E-2 | -4.136E-3 | 3.432E-2 | -6.922E0 | 3.318E3