## Sheet1
采样日期：2025-05-23 19:56:07.996
Freq(Hz) | Zre(3)(Ω) | Zim(3)(Ω) | Z(3)(Ω) | phase(3)(°) | E(3)(mV)
2E3 | 2.621E-2 | 3.368E-3 | 2.642E-2 | 7.324E0 | 3.316E3
1.5E3 | 2.638E-2 | 2.196E-3 | 2.647E-2 | 4.759E0 | 3.316E3
1.125E3 | 2.659E-2 | 1.159E-3 | 2.661E-2 | 2.496E0 | 3.316E3
8.434E2 | 2.686E-2 | 4.417E-4 | 2.687E-2 | 9.419E-1 | 3.316E3
6.325E2 | 2.713E-2 | -1.24E-4 | 2.713E-2 | -2.619E-1 | 3.316E3
4.743E2 | 2.746E-2 | -5.095E-4 | 2.746E-2 | -1.063E0 | 3.316E3
3.557E2 | 2.775E-2 | -7.842E-4 | 2.776E-2 | -1.619E0 | 3.316E3
2.667E2 | 2.807E-2 | -9.502E-4 | 2.808E-2 | -1.939E0 | 3.316E3
2E2 | 2.836E-2 | -1.06E-3 | 2.838E-2 | -2.141E0 | 3.316E3
1.5E2 | 2.862E-2 | -1.079E-3 | 2.864E-2 | -2.159E0 | 3.316E3
1.125E2 | 2.883E-2 | -1.1E-3 | 2.885E-2 | -2.186E0 | 3.316E3
8.434E1 | 2.91E-2 | -1.089E-3 | 2.912E-2 | -2.143E0 | 3.316E3
6.325E1 | 2.929E-2 | -1.091E-3 | 2.931E-2 | -2.133E0 | 3.316E3
4.743E1 | 2.945E-2 | -1.031E-3 | 2.946E-2 | -2.006E0 | 3.316E3
3.557E1 | 2.958E-2 | -1.001E-3 | 2.96E-2 | -1.937E0 | 3.316E3
2.667E1 | 2.971E-2 | -9.952E-4 | 2.972E-2 | -1.919E0 | 3.316E3
2E1 | 3E-2 | -1.013E-3 | 3.001E-2 | -1.933E0 | 3.316E3
1.5E1 | 3.001E-2 | -1.1E-3 | 3.003E-2 | -2.098E0 | 3.317E3
1.125E1 | 3.018E-2 | -1.03E-3 | 3.019E-2 | -1.954E0 | 3.318E3
8.434E0 | 3.034E-2 | -1.026E-3 | 3.035E-2 | -1.938E0 | 3.32E3
6.325E0 | 3.046E-2 | -1.089E-3 | 3.048E-2 | -2.048E0 | 3.319E3
4.743E0 | 3.057E-2 | -1.146E-3 | 3.06E-2 | -2.147E0 | 3.319E3
3.557E0 | 3.081E-2 | -1.204E-3 | 3.084E-2 | -2.238E0 | 3.318E3
2.667E0 | 3.096E-2 | -1.282E-3 | 3.099E-2 | -2.372E0 | 3.318E3
2E0 | 3.115E-2 | -1.35E-3 | 3.117E-2 | -2.482E0 | 3.318E3
1.5E0 | 3.133E-2 | -1.492E-3 | 3.137E-2 | -2.725E0 | 3.317E3
1.125E0 | 3.154E-2 | -1.555E-3 | 3.158E-2 | -2.822E0 | 3.317E3
8.434E-1 | 3.184E-2 | -1.697E-3 | 3.188E-2 | -3.051E0 | 3.317E3
6.325E-1 | 3.209E-2 | -1.889E-3 | 3.214E-2 | -3.368E0 | 3.317E3
4.743E-1 | 3.235E-2 | -2.074E-3 | 3.242E-2 | -3.667E0 | 3.317E3
3.557E-1 | 3.261E-2 | -2.326E-3 | 3.27E-2 | -4.08E0 | 3.317E3
2.667E-1 | 3.294E-2 | -2.665E-3 | 3.305E-2 | -4.625E0 | 3.317E3
2E-1 | 3.327E-2 | -3.12E-3 | 3.341E-2 | -5.359E0 | 3.317E3
1.5E-1 | 3.373E-2 | -3.597E-3 | 3.392E-2 | -6.087E0 | 3.317E3
1.125E-1 | 3.421E-2 | -4.229E-3 | 3.447E-2 | -7.048E0 | 3.317E3