## Sheet1
采样日期：2025-05-23 20:40:52.734
Freq(Hz) | Zre(3)(Ω) | Zim(3)(Ω) | Z(3)(Ω) | phase(3)(°) | E(3)(mV)
2E3 | 2.623E-2 | 3.357E-3 | 2.645E-2 | 7.293E0 | 3.315E3
1.5E3 | 2.633E-2 | 2.172E-3 | 2.642E-2 | 4.716E0 | 3.315E3
1.125E3 | 2.658E-2 | 1.126E-3 | 2.661E-2 | 2.425E0 | 3.315E3
8.434E2 | 2.688E-2 | 4.694E-4 | 2.689E-2 | 1E0 | 3.315E3
6.325E2 | 2.715E-2 | -1.043E-4 | 2.715E-2 | -2.201E-1 | 3.315E3
4.743E2 | 2.743E-2 | -5.05E-4 | 2.744E-2 | -1.055E0 | 3.315E3
3.557E2 | 2.775E-2 | -7.527E-4 | 2.776E-2 | -1.554E0 | 3.315E3
2.667E2 | 2.803E-2 | -9.623E-4 | 2.804E-2 | -1.967E0 | 3.315E3
2E2 | 2.833E-2 | -1.046E-3 | 2.835E-2 | -2.114E0 | 3.315E3
1.5E2 | 2.858E-2 | -1.124E-3 | 2.86E-2 | -2.252E0 | 3.315E3
1.125E2 | 2.879E-2 | -1.327E-3 | 2.882E-2 | -2.638E0 | 3.315E3
8.434E1 | 2.905E-2 | -1.126E-3 | 2.907E-2 | -2.22E0 | 3.315E3
6.325E1 | 2.925E-2 | -1.116E-3 | 2.927E-2 | -2.185E0 | 3.315E3
4.743E1 | 2.945E-2 | -1.071E-3 | 2.947E-2 | -2.083E0 | 3.315E3
3.557E1 | 2.958E-2 | -9.893E-4 | 2.96E-2 | -1.916E0 | 3.315E3
2.667E1 | 2.975E-2 | -1.032E-3 | 2.977E-2 | -1.987E0 | 3.315E3
2E1 | 2.994E-2 | -1.16E-3 | 2.996E-2 | -2.219E0 | 3.315E3
1.5E1 | 3.001E-2 | -1.119E-3 | 3.003E-2 | -2.135E0 | 3.315E3
1.125E1 | 3.015E-2 | -1.01E-3 | 3.017E-2 | -1.919E0 | 3.317E3
8.434E0 | 3.03E-2 | -1.095E-3 | 3.032E-2 | -2.071E0 | 3.319E3
6.325E0 | 3.047E-2 | -1.125E-3 | 3.049E-2 | -2.114E0 | 3.318E3
4.743E0 | 3.066E-2 | -1.193E-3 | 3.068E-2 | -2.228E0 | 3.318E3
3.557E0 | 3.081E-2 | -1.259E-3 | 3.083E-2 | -2.34E0 | 3.317E3
2.667E0 | 3.101E-2 | -1.275E-3 | 3.103E-2 | -2.354E0 | 3.317E3
2E0 | 3.12E-2 | -1.404E-3 | 3.124E-2 | -2.577E0 | 3.316E3
1.5E0 | 3.136E-2 | -1.513E-3 | 3.14E-2 | -2.761E0 | 3.316E3
1.125E0 | 3.161E-2 | -1.625E-3 | 3.165E-2 | -2.942E0 | 3.316E3
8.434E-1 | 3.189E-2 | -1.774E-3 | 3.194E-2 | -3.184E0 | 3.316E3
6.325E-1 | 3.212E-2 | -1.931E-3 | 3.218E-2 | -3.44E0 | 3.316E3
4.743E-1 | 3.238E-2 | -2.188E-3 | 3.245E-2 | -3.866E0 | 3.316E3
3.557E-1 | 3.269E-2 | -2.493E-3 | 3.278E-2 | -4.362E0 | 3.316E3
2.667E-1 | 3.307E-2 | -2.702E-3 | 3.318E-2 | -4.671E0 | 3.316E3
2E-1 | 3.335E-2 | -3.032E-3 | 3.349E-2 | -5.195E0 | 3.316E3
1.5E-1 | 3.385E-2 | -3.745E-3 | 3.405E-2 | -6.313E0 | 3.316E3
1.125E-1 | 3.435E-2 | -4.378E-3 | 3.463E-2 | -7.263E0 | 3.316E3