## Sheet1
采样日期：2025-05-23 21:25:36.498
Freq(Hz) | Zre(3)(Ω) | Zim(3)(Ω) | Z(3)(Ω) | phase(3)(°) | E(3)(mV)
2E3 | 2.619E-2 | 3.36E-3 | 2.641E-2 | 7.311E0 | 3.315E3
1.5E3 | 2.633E-2 | 2.218E-3 | 2.642E-2 | 4.815E0 | 3.315E3
1.125E3 | 2.657E-2 | 1.155E-3 | 2.659E-2 | 2.489E0 | 3.315E3
8.434E2 | 2.687E-2 | 4.872E-4 | 2.687E-2 | 1.039E0 | 3.315E3
6.325E2 | 2.711E-2 | -8.423E-5 | 2.711E-2 | -1.78E-1 | 3.315E3
4.743E2 | 2.743E-2 | -4.886E-4 | 2.744E-2 | -1.02E0 | 3.315E3
3.557E2 | 2.771E-2 | -7.818E-4 | 2.772E-2 | -1.616E0 | 3.315E3
2.667E2 | 2.8E-2 | -9.187E-4 | 2.801E-2 | -1.879E0 | 3.315E3
2E2 | 2.829E-2 | -1.07E-3 | 2.831E-2 | -2.165E0 | 3.315E3
1.5E2 | 2.856E-2 | -1.112E-3 | 2.858E-2 | -2.229E0 | 3.315E3
1.125E2 | 2.88E-2 | -1.135E-3 | 2.883E-2 | -2.256E0 | 3.315E3
8.434E1 | 2.902E-2 | -1.122E-3 | 2.904E-2 | -2.214E0 | 3.315E3
6.325E1 | 2.925E-2 | -1.123E-3 | 2.927E-2 | -2.198E0 | 3.315E3
4.743E1 | 2.942E-2 | -1.105E-3 | 2.944E-2 | -2.152E0 | 3.315E3
3.557E1 | 2.959E-2 | -1.093E-3 | 2.961E-2 | -2.116E0 | 3.315E3
2.667E1 | 2.971E-2 | -1.054E-3 | 2.973E-2 | -2.032E0 | 3.315E3
2E1 | 2.993E-2 | -9.557E-4 | 2.995E-2 | -1.829E0 | 3.315E3
1.5E1 | 3.003E-2 | -1.074E-3 | 3.005E-2 | -2.048E0 | 3.315E3
1.125E1 | 3.016E-2 | -1.085E-3 | 3.018E-2 | -2.061E0 | 3.317E3
8.434E0 | 3.031E-2 | -1.122E-3 | 3.033E-2 | -2.119E0 | 3.319E3
6.325E0 | 3.049E-2 | -1.114E-3 | 3.051E-2 | -2.092E0 | 3.319E3
4.743E0 | 3.064E-2 | -1.21E-3 | 3.067E-2 | -2.261E0 | 3.318E3
3.557E0 | 3.087E-2 | -1.259E-3 | 3.09E-2 | -2.335E0 | 3.317E3
2.667E0 | 3.104E-2 | -1.345E-3 | 3.107E-2 | -2.482E0 | 3.317E3
2E0 | 3.124E-2 | -1.434E-3 | 3.127E-2 | -2.628E0 | 3.317E3
1.5E0 | 3.145E-2 | -1.531E-3 | 3.149E-2 | -2.786E0 | 3.316E3
1.125E0 | 3.165E-2 | -1.672E-3 | 3.169E-2 | -3.025E0 | 3.316E3
8.434E-1 | 3.191E-2 | -1.774E-3 | 3.196E-2 | -3.183E0 | 3.316E3
6.325E-1 | 3.226E-2 | -1.961E-3 | 3.232E-2 | -3.478E0 | 3.316E3
4.743E-1 | 3.248E-2 | -2.243E-3 | 3.255E-2 | -3.952E0 | 3.316E3
3.557E-1 | 3.28E-2 | -2.509E-3 | 3.289E-2 | -4.375E0 | 3.316E3
2.667E-1 | 3.315E-2 | -2.884E-3 | 3.327E-2 | -4.974E0 | 3.316E3
2E-1 | 3.363E-2 | -3.363E-3 | 3.38E-2 | -5.711E0 | 3.316E3
1.5E-1 | 3.405E-2 | -3.849E-3 | 3.426E-2 | -6.45E0 | 3.316E3
1.125E-1 | 3.448E-2 | -4.527E-3 | 3.478E-2 | -7.478E0 | 3.316E3