## Sheet1
采样日期：2025-05-23 22:10:20.606
Freq(Hz) | Zre(3)(Ω) | Zim(3)(Ω) | Z(3)(Ω) | phase(3)(°) | E(3)(mV)
2E3 | 2.618E-2 | 3.362E-3 | 2.64E-2 | 7.318E0 | 3.314E3
1.5E3 | 2.632E-2 | 2.198E-3 | 2.642E-2 | 4.773E0 | 3.314E3
1.125E3 | 2.659E-2 | 1.152E-3 | 2.661E-2 | 2.482E0 | 3.314E3
8.434E2 | 2.687E-2 | 4.342E-4 | 2.687E-2 | 9.259E-1 | 3.314E3
6.325E2 | 2.711E-2 | -9.307E-5 | 2.711E-2 | -1.967E-1 | 3.315E3
4.743E2 | 2.74E-2 | -4.91E-4 | 2.741E-2 | -1.027E0 | 3.314E3
3.557E2 | 2.772E-2 | -7.447E-4 | 2.773E-2 | -1.539E0 | 3.314E3
2.667E2 | 2.8E-2 | -9.236E-4 | 2.801E-2 | -1.889E0 | 3.315E3
2E2 | 2.83E-2 | -1.047E-3 | 2.832E-2 | -2.12E0 | 3.314E3
1.5E2 | 2.857E-2 | -1.124E-3 | 2.859E-2 | -2.253E0 | 3.315E3
1.125E2 | 2.884E-2 | -1.243E-3 | 2.886E-2 | -2.468E0 | 3.314E3
8.434E1 | 2.903E-2 | -1.126E-3 | 2.906E-2 | -2.22E0 | 3.314E3
6.325E1 | 2.923E-2 | -1.115E-3 | 2.925E-2 | -2.184E0 | 3.314E3
4.743E1 | 2.94E-2 | -1.076E-3 | 2.942E-2 | -2.097E0 | 3.314E3
3.557E1 | 2.957E-2 | -1.053E-3 | 2.959E-2 | -2.039E0 | 3.314E3
2.667E1 | 2.973E-2 | -1.096E-3 | 2.975E-2 | -2.11E0 | 3.314E3
2E1 | 2.989E-2 | -1.055E-3 | 2.991E-2 | -2.021E0 | 3.314E3
1.5E1 | 3.002E-2 | -1.118E-3 | 3.004E-2 | -2.133E0 | 3.314E3
1.125E1 | 3.018E-2 | -1.064E-3 | 3.019E-2 | -2.02E0 | 3.317E3
8.434E0 | 3.032E-2 | -1.129E-3 | 3.034E-2 | -2.132E0 | 3.318E3
6.325E0 | 3.052E-2 | -1.172E-3 | 3.054E-2 | -2.2E0 | 3.318E3
4.743E0 | 3.068E-2 | -1.251E-3 | 3.07E-2 | -2.336E0 | 3.317E3
3.557E0 | 3.085E-2 | -1.296E-3 | 3.088E-2 | -2.405E0 | 3.316E3
2.667E0 | 3.103E-2 | -1.375E-3 | 3.106E-2 | -2.537E0 | 3.316E3
2E0 | 3.128E-2 | -1.495E-3 | 3.131E-2 | -2.736E0 | 3.316E3
1.5E0 | 3.152E-2 | -1.604E-3 | 3.157E-2 | -2.913E0 | 3.315E3
1.125E0 | 3.176E-2 | -1.758E-3 | 3.181E-2 | -3.169E0 | 3.315E3
8.434E-1 | 3.2E-2 | -1.839E-3 | 3.205E-2 | -3.289E0 | 3.315E3
6.325E-1 | 3.222E-2 | -2.016E-3 | 3.229E-2 | -3.581E0 | 3.315E3
4.743E-1 | 3.253E-2 | -2.304E-3 | 3.262E-2 | -4.051E0 | 3.315E3
3.557E-1 | 3.288E-2 | -2.636E-3 | 3.298E-2 | -4.584E0 | 3.315E3
2.667E-1 | 3.322E-2 | -3.016E-3 | 3.335E-2 | -5.188E0 | 3.315E3
2E-1 | 3.366E-2 | -3.395E-3 | 3.383E-2 | -5.76E0 | 3.315E3
1.5E-1 | 3.41E-2 | -3.961E-3 | 3.433E-2 | -6.627E0 | 3.315E3
1.125E-1 | 3.468E-2 | -4.623E-3 | 3.499E-2 | -7.593E0 | 3.315E3