## Sheet1
采样日期：2025-05-23 23:39:49.293
Freq(Hz) | Zre(3)(Ω) | Zim(3)(Ω) | Z(3)(Ω) | phase(3)(°) | E(3)(mV)
2E3 | 2.621E-2 | 3.385E-3 | 2.643E-2 | 7.359E0 | 3.312E3
1.5E3 | 2.634E-2 | 2.245E-3 | 2.644E-2 | 4.871E0 | 3.312E3
1.125E3 | 2.655E-2 | 1.155E-3 | 2.658E-2 | 2.492E0 | 3.312E3
8.434E2 | 2.68E-2 | 4.904E-4 | 2.681E-2 | 1.048E0 | 3.312E3
6.325E2 | 2.71E-2 | -9.225E-5 | 2.71E-2 | -1.95E-1 | 3.312E3
4.743E2 | 2.738E-2 | -5.147E-4 | 2.739E-2 | -1.077E0 | 3.312E3
3.557E2 | 2.771E-2 | -7.795E-4 | 2.772E-2 | -1.611E0 | 3.312E3
2.667E2 | 2.8E-2 | -9.532E-4 | 2.801E-2 | -1.95E0 | 3.312E3
2E2 | 2.827E-2 | -1.083E-3 | 2.829E-2 | -2.195E0 | 3.312E3
1.5E2 | 2.854E-2 | -1.131E-3 | 2.857E-2 | -2.27E0 | 3.312E3
1.125E2 | 2.88E-2 | -1.156E-3 | 2.883E-2 | -2.299E0 | 3.312E3
8.434E1 | 2.901E-2 | -1.15E-3 | 2.904E-2 | -2.271E0 | 3.312E3
6.325E1 | 2.925E-2 | -1.142E-3 | 2.927E-2 | -2.235E0 | 3.313E3
4.743E1 | 2.941E-2 | -1.134E-3 | 2.943E-2 | -2.208E0 | 3.312E3
3.557E1 | 2.959E-2 | -1.17E-3 | 2.962E-2 | -2.264E0 | 3.313E3
2.667E1 | 2.978E-2 | -1.071E-3 | 2.98E-2 | -2.061E0 | 3.312E3
2E1 | 2.994E-2 | -9.69E-4 | 2.996E-2 | -1.853E0 | 3.312E3
1.5E1 | 3.006E-2 | -1.108E-3 | 3.008E-2 | -2.111E0 | 3.313E3
1.125E1 | 3.023E-2 | -1.132E-3 | 3.025E-2 | -2.145E0 | 3.314E3
8.434E0 | 3.04E-2 | -1.147E-3 | 3.042E-2 | -2.161E0 | 3.316E3
6.325E0 | 3.059E-2 | -1.185E-3 | 3.061E-2 | -2.219E0 | 3.316E3
4.743E0 | 3.077E-2 | -1.271E-3 | 3.079E-2 | -2.366E0 | 3.315E3
3.557E0 | 3.093E-2 | -1.343E-3 | 3.096E-2 | -2.487E0 | 3.315E3
2.667E0 | 3.115E-2 | -1.44E-3 | 3.119E-2 | -2.647E0 | 3.314E3
2E0 | 3.139E-2 | -1.512E-3 | 3.142E-2 | -2.758E0 | 3.314E3
1.5E0 | 3.158E-2 | -1.655E-3 | 3.162E-2 | -3.001E0 | 3.313E3
1.125E0 | 3.182E-2 | -1.687E-3 | 3.186E-2 | -3.036E0 | 3.313E3
8.434E-1 | 3.212E-2 | -1.943E-3 | 3.218E-2 | -3.461E0 | 3.313E3
6.325E-1 | 3.24E-2 | -2.153E-3 | 3.247E-2 | -3.801E0 | 3.313E3
4.743E-1 | 3.277E-2 | -2.227E-3 | 3.284E-2 | -3.888E0 | 3.313E3
3.557E-1 | 3.307E-2 | -2.735E-3 | 3.318E-2 | -4.728E0 | 3.313E3
2.667E-1 | 3.342E-2 | -3.149E-3 | 3.357E-2 | -5.382E0 | 3.313E3
2E-1 | 3.384E-2 | -3.617E-3 | 3.403E-2 | -6.101E0 | 3.313E3
1.5E-1 | 3.438E-2 | -4.231E-3 | 3.464E-2 | -7.016E0 | 3.314E3
1.125E-1 | 3.494E-2 | -4.941E-3 | 3.529E-2 | -8.049E0 | 3.314E3