## Sheet1
采样日期：2025-05-23 17:41:54.709
Freq(Hz) | Zre(3)(Ω) | Zim(3)(Ω) | Z(3)(Ω) | phase(3)(°) | E(3)(mV)
2E3 | 2.611E-2 | 3.281E-3 | 2.632E-2 | 7.162E0 | 3.525E3
1.5E3 | 2.626E-2 | 2.124E-3 | 2.634E-2 | 4.625E0 | 3.525E3
1.125E3 | 2.651E-2 | 1.051E-3 | 2.653E-2 | 2.27E0 | 3.525E3
8.434E2 | 2.68E-2 | 4.238E-4 | 2.68E-2 | 9.06E-1 | 3.525E3
6.325E2 | 2.707E-2 | -2.041E-4 | 2.707E-2 | -4.32E-1 | 3.525E3
4.743E2 | 2.742E-2 | -6.184E-4 | 2.743E-2 | -1.292E0 | 3.525E3
3.557E2 | 2.774E-2 | -8.933E-4 | 2.776E-2 | -1.844E0 | 3.525E3
2.667E2 | 2.804E-2 | -1.064E-3 | 2.806E-2 | -2.172E0 | 3.525E3
2E2 | 2.833E-2 | -1.172E-3 | 2.835E-2 | -2.37E0 | 3.525E3
1.5E2 | 2.863E-2 | -1.26E-3 | 2.865E-2 | -2.521E0 | 3.526E3
1.125E2 | 2.887E-2 | -1.499E-3 | 2.891E-2 | -2.972E0 | 3.526E3
8.434E1 | 2.914E-2 | -1.349E-3 | 2.917E-2 | -2.651E0 | 3.526E3
6.325E1 | 2.936E-2 | -1.398E-3 | 2.94E-2 | -2.726E0 | 3.526E3
4.743E1 | 2.954E-2 | -1.418E-3 | 2.957E-2 | -2.75E0 | 3.526E3
3.557E1 | 2.975E-2 | -1.483E-3 | 2.978E-2 | -2.853E0 | 3.526E3
2.667E1 | 2.999E-2 | -1.52E-3 | 3.003E-2 | -2.9E0 | 3.526E3
2E1 | 3.019E-2 | -1.719E-3 | 3.024E-2 | -3.259E0 | 3.526E3
1.5E1 | 3.035E-2 | -1.698E-3 | 3.04E-2 | -3.201E0 | 3.527E3
1.125E1 | 3.065E-2 | -1.871E-3 | 3.071E-2 | -3.493E0 | 3.529E3
8.434E0 | 3.092E-2 | -1.993E-3 | 3.098E-2 | -3.689E0 | 3.53E3
6.325E0 | 3.115E-2 | -2.227E-3 | 3.122E-2 | -4.089E0 | 3.53E3
4.743E0 | 3.137E-2 | -2.543E-3 | 3.147E-2 | -4.636E0 | 3.53E3
3.557E0 | 3.161E-2 | -2.937E-3 | 3.174E-2 | -5.308E0 | 3.529E3
2.667E0 | 3.192E-2 | -3.474E-3 | 3.211E-2 | -6.211E0 | 3.529E3
2E0 | 3.223E-2 | -4.208E-3 | 3.251E-2 | -7.438E0 | 3.529E3
1.5E0 | 3.255E-2 | -5.163E-3 | 3.295E-2 | -9.014E0 | 3.529E3
1.125E0 | 3.297E-2 | -6.302E-3 | 3.357E-2 | -1.082E1 | 3.529E3
8.434E-1 | 3.356E-2 | -7.871E-3 | 3.447E-2 | -1.32E1 | 3.529E3
6.325E-1 | 3.422E-2 | -9.936E-3 | 3.564E-2 | -1.619E1 | 3.529E3
4.743E-1 | 3.51E-2 | -1.255E-2 | 3.728E-2 | -1.967E1 | 3.53E3
3.557E-1 | 3.615E-2 | -1.594E-2 | 3.951E-2 | -2.379E1 | 3.53E3
2.667E-1 | 3.76E-2 | -2.028E-2 | 4.272E-2 | -2.834E1 | 3.531E3
2E-1 | 3.909E-2 | -2.591E-2 | 4.69E-2 | -3.353E1 | 3.532E3
1.5E-1 | 4.152E-2 | -3.326E-2 | 5.32E-2 | -3.87E1 | 3.533E3
1.125E-1 | 4.468E-2 | -4.26E-2 | 6.173E-2 | -4.363E1 | 3.535E3