## Sheet1
采样日期：2025-05-10 22:35:38.772
Freq(Hz) | Zre(3)(Ω) | Zim(3)(Ω) | Z(3)(Ω) | phase(3)(°) | E(3)(mV)
2E3 | 2.643E-2 | 4.129E-3 | 2.675E-2 | 8.878E0 | 3.294E3
1.5E3 | 2.654E-2 | 2.788E-3 | 2.669E-2 | 5.997E0 | 3.294E3
1.125E3 | 2.672E-2 | 1.625E-3 | 2.677E-2 | 3.48E0 | 3.294E3
8.434E2 | 2.699E-2 | 8.874E-4 | 2.701E-2 | 1.883E0 | 3.294E3
6.325E2 | 2.725E-2 | 1.994E-4 | 2.726E-2 | 4.192E-1 | 3.294E3
4.743E2 | 2.752E-2 | -2.742E-4 | 2.752E-2 | -5.709E-1 | 3.294E3
3.557E2 | 2.78E-2 | -5.403E-4 | 2.78E-2 | -1.114E0 | 3.295E3
2.667E2 | 2.808E-2 | -8.234E-4 | 2.809E-2 | -1.68E0 | 3.294E3
2E2 | 2.835E-2 | -9.672E-4 | 2.836E-2 | -1.954E0 | 3.294E3
1.5E2 | 2.86E-2 | -1.021E-3 | 2.862E-2 | -2.044E0 | 3.294E3
1.125E2 | 2.89E-2 | -7.355E-4 | 2.891E-2 | -1.458E0 | 3.295E3
8.434E1 | 2.907E-2 | -1.089E-3 | 2.909E-2 | -2.145E0 | 3.294E3
6.325E1 | 2.926E-2 | -1.094E-3 | 2.928E-2 | -2.141E0 | 3.294E3
4.743E1 | 2.948E-2 | -1.116E-3 | 2.95E-2 | -2.168E0 | 3.294E3
3.557E1 | 2.965E-2 | -1.061E-3 | 2.967E-2 | -2.05E0 | 3.294E3
2.667E1 | 2.977E-2 | -1.074E-3 | 2.979E-2 | -2.067E0 | 3.294E3
2E1 | 3E-2 | -1.015E-3 | 3.002E-2 | -1.939E0 | 3.294E3
1.5E1 | 3.008E-2 | -1.064E-3 | 3.009E-2 | -2.025E0 | 3.295E3
1.125E1 | 3.024E-2 | -1.114E-3 | 3.026E-2 | -2.109E0 | 3.297E3
8.434E0 | 3.042E-2 | -1.175E-3 | 3.044E-2 | -2.211E0 | 3.298E3
6.325E0 | 3.06E-2 | -1.199E-3 | 3.062E-2 | -2.243E0 | 3.298E3
4.743E0 | 3.079E-2 | -1.261E-3 | 3.081E-2 | -2.345E0 | 3.297E3
3.557E0 | 3.098E-2 | -1.325E-3 | 3.101E-2 | -2.448E0 | 3.296E3
2.667E0 | 3.116E-2 | -1.395E-3 | 3.119E-2 | -2.564E0 | 3.296E3
2E0 | 3.138E-2 | -1.494E-3 | 3.142E-2 | -2.726E0 | 3.296E3
1.5E0 | 3.161E-2 | -1.578E-3 | 3.165E-2 | -2.857E0 | 3.295E3
1.125E0 | 3.18E-2 | -1.789E-3 | 3.185E-2 | -3.219E0 | 3.295E3
8.434E-1 | 3.217E-2 | -1.909E-3 | 3.222E-2 | -3.397E0 | 3.295E3
6.325E-1 | 3.241E-2 | -2.126E-3 | 3.248E-2 | -3.753E0 | 3.295E3
4.743E-1 | 3.251E-2 | -2.304E-3 | 3.259E-2 | -4.053E0 | 3.295E3
3.557E-1 | 3.305E-2 | -2.698E-3 | 3.316E-2 | -4.666E0 | 3.295E3
2.667E-1 | 3.352E-2 | -2.996E-3 | 3.366E-2 | -5.106E0 | 3.295E3
2E-1 | 3.389E-2 | -3.543E-3 | 3.407E-2 | -5.969E0 | 3.295E3
1.5E-1 | 3.44E-2 | -4.216E-3 | 3.465E-2 | -6.988E0 | 3.295E3
1.125E-1 | 3.504E-2 | -4.76E-3 | 3.536E-2 | -7.736E0 | 3.296E3