## Sheet1
采样日期：2025-05-10 23:20:22.511
Freq(Hz) | Zre(3)(Ω) | Zim(3)(Ω) | Z(3)(Ω) | phase(3)(°) | E(3)(mV)
2E3 | 2.643E-2 | 4.124E-3 | 2.675E-2 | 8.87E0 | 3.283E3
1.5E3 | 2.651E-2 | 2.781E-3 | 2.666E-2 | 5.989E0 | 3.283E3
1.125E3 | 2.674E-2 | 1.587E-3 | 2.679E-2 | 3.396E0 | 3.283E3
8.434E2 | 2.701E-2 | 7.407E-4 | 2.702E-2 | 1.571E0 | 3.283E3
6.325E2 | 2.723E-2 | 1.623E-4 | 2.723E-2 | 3.415E-1 | 3.283E3
4.743E2 | 2.753E-2 | -2.968E-4 | 2.753E-2 | -6.177E-1 | 3.283E3
3.557E2 | 2.78E-2 | -6.028E-4 | 2.781E-2 | -1.242E0 | 3.283E3
2.667E2 | 2.812E-2 | -8.293E-4 | 2.813E-2 | -1.689E0 | 3.283E3
2E2 | 2.838E-2 | -9.329E-4 | 2.84E-2 | -1.883E0 | 3.283E3
1.5E2 | 2.862E-2 | -1.037E-3 | 2.863E-2 | -2.076E0 | 3.283E3
1.125E2 | 2.889E-2 | -1.067E-3 | 2.891E-2 | -2.116E0 | 3.283E3
8.434E1 | 2.907E-2 | -1.098E-3 | 2.909E-2 | -2.163E0 | 3.283E3
6.325E1 | 2.935E-2 | -1.115E-3 | 2.937E-2 | -2.176E0 | 3.283E3
4.743E1 | 2.949E-2 | -1.105E-3 | 2.951E-2 | -2.146E0 | 3.283E3
3.557E1 | 2.965E-2 | -1.067E-3 | 2.967E-2 | -2.06E0 | 3.283E3
2.667E1 | 2.985E-2 | -1.071E-3 | 2.987E-2 | -2.054E0 | 3.283E3
2E1 | 2.999E-2 | -1.031E-3 | 3.001E-2 | -1.969E0 | 3.283E3
1.5E1 | 3.015E-2 | -1.129E-3 | 3.017E-2 | -2.145E0 | 3.283E3
1.125E1 | 3.03E-2 | -1.13E-3 | 3.033E-2 | -2.136E0 | 3.286E3
8.434E0 | 3.046E-2 | -1.157E-3 | 3.048E-2 | -2.176E0 | 3.287E3
6.325E0 | 3.065E-2 | -1.202E-3 | 3.067E-2 | -2.247E0 | 3.287E3
4.743E0 | 3.083E-2 | -1.266E-3 | 3.086E-2 | -2.351E0 | 3.286E3
3.557E0 | 3.102E-2 | -1.299E-3 | 3.105E-2 | -2.399E0 | 3.285E3
2.667E0 | 3.122E-2 | -1.391E-3 | 3.125E-2 | -2.551E0 | 3.285E3
2E0 | 3.14E-2 | -1.492E-3 | 3.144E-2 | -2.72E0 | 3.285E3
1.5E0 | 3.167E-2 | -1.612E-3 | 3.171E-2 | -2.914E0 | 3.284E3
1.125E0 | 3.19E-2 | -1.699E-3 | 3.195E-2 | -3.049E0 | 3.284E3
8.434E-1 | 3.219E-2 | -1.832E-3 | 3.224E-2 | -3.257E0 | 3.284E3
6.325E-1 | 3.242E-2 | -2.029E-3 | 3.249E-2 | -3.581E0 | 3.284E3
4.743E-1 | 3.271E-2 | -2.254E-3 | 3.279E-2 | -3.941E0 | 3.284E3
3.557E-1 | 3.298E-2 | -2.556E-3 | 3.307E-2 | -4.432E0 | 3.284E3
2.667E-1 | 3.345E-2 | -2.776E-3 | 3.357E-2 | -4.745E0 | 3.284E3
2E-1 | 3.375E-2 | -3.309E-3 | 3.391E-2 | -5.6E0 | 3.284E3
1.5E-1 | 3.415E-2 | -3.875E-3 | 3.437E-2 | -6.474E0 | 3.284E3
1.125E-1 | 3.476E-2 | -4.364E-3 | 3.503E-2 | -7.157E0 | 3.284E3