## Sheet1
采样日期：2025-05-11 00:05:06.446
Freq(Hz) | Zre(3)(Ω) | Zim(3)(Ω) | Z(3)(Ω) | phase(3)(°) | E(3)(mV)
2E3 | 2.641E-2 | 4.115E-3 | 2.673E-2 | 8.856E0 | 3.28E3
1.5E3 | 2.653E-2 | 2.8E-3 | 2.668E-2 | 6.024E0 | 3.28E3
1.125E3 | 2.674E-2 | 1.609E-3 | 2.679E-2 | 3.444E0 | 3.28E3
8.434E2 | 2.699E-2 | 8.027E-4 | 2.7E-2 | 1.704E0 | 3.28E3
6.325E2 | 2.725E-2 | 1.931E-4 | 2.725E-2 | 4.061E-1 | 3.28E3
4.743E2 | 2.754E-2 | -2.839E-4 | 2.754E-2 | -5.906E-1 | 3.28E3
3.557E2 | 2.781E-2 | -6.065E-4 | 2.782E-2 | -1.249E0 | 3.28E3
2.667E2 | 2.812E-2 | -8.233E-4 | 2.813E-2 | -1.677E0 | 3.28E3
2E2 | 2.84E-2 | -9.827E-4 | 2.841E-2 | -1.982E0 | 3.28E3
1.5E2 | 2.867E-2 | -1.063E-3 | 2.869E-2 | -2.123E0 | 3.28E3
1.125E2 | 2.882E-2 | -1.113E-3 | 2.885E-2 | -2.211E0 | 3.28E3
8.434E1 | 2.911E-2 | -1.122E-3 | 2.913E-2 | -2.206E0 | 3.28E3
6.325E1 | 2.934E-2 | -1.126E-3 | 2.937E-2 | -2.198E0 | 3.28E3
4.743E1 | 2.95E-2 | -1.145E-3 | 2.953E-2 | -2.223E0 | 3.28E3
3.557E1 | 2.97E-2 | -1.09E-3 | 2.972E-2 | -2.101E0 | 3.28E3
2.667E1 | 2.985E-2 | -1.093E-3 | 2.987E-2 | -2.097E0 | 3.28E3
2E1 | 3.008E-2 | -1.18E-3 | 3.01E-2 | -2.246E0 | 3.28E3
1.5E1 | 3.015E-2 | -1.112E-3 | 3.017E-2 | -2.111E0 | 3.28E3
1.125E1 | 3.031E-2 | -1.16E-3 | 3.034E-2 | -2.191E0 | 3.283E3
8.434E0 | 3.05E-2 | -1.127E-3 | 3.052E-2 | -2.116E0 | 3.284E3
6.325E0 | 3.073E-2 | -1.22E-3 | 3.075E-2 | -2.273E0 | 3.283E3
4.743E0 | 3.088E-2 | -1.267E-3 | 3.091E-2 | -2.35E0 | 3.283E3
3.557E0 | 3.108E-2 | -1.346E-3 | 3.111E-2 | -2.48E0 | 3.282E3
2.667E0 | 3.128E-2 | -1.401E-3 | 3.131E-2 | -2.565E0 | 3.282E3
2E0 | 3.149E-2 | -1.482E-3 | 3.153E-2 | -2.694E0 | 3.281E3
1.5E0 | 3.169E-2 | -1.62E-3 | 3.173E-2 | -2.927E0 | 3.281E3
1.125E0 | 3.195E-2 | -1.721E-3 | 3.2E-2 | -3.083E0 | 3.281E3
8.434E-1 | 3.221E-2 | -1.837E-3 | 3.226E-2 | -3.264E0 | 3.281E3
6.325E-1 | 3.243E-2 | -1.994E-3 | 3.249E-2 | -3.519E0 | 3.281E3
4.743E-1 | 3.275E-2 | -2.199E-3 | 3.282E-2 | -3.841E0 | 3.281E3
3.557E-1 | 3.306E-2 | -2.463E-3 | 3.315E-2 | -4.261E0 | 3.281E3
2.667E-1 | 3.35E-2 | -2.762E-3 | 3.361E-2 | -4.714E0 | 3.281E3
2E-1 | 3.387E-2 | -3.161E-3 | 3.401E-2 | -5.332E0 | 3.281E3
1.5E-1 | 3.431E-2 | -3.682E-3 | 3.451E-2 | -6.125E0 | 3.281E3
1.125E-1 | 3.481E-2 | -4.257E-3 | 3.507E-2 | -6.971E0 | 3.281E3