## Sheet1
采样日期：2025-05-11 00:49:50.341
Freq(Hz) | Zre(3)(Ω) | Zim(3)(Ω) | Z(3)(Ω) | phase(3)(°) | E(3)(mV)
2E3 | 2.641E-2 | 4.146E-3 | 2.673E-2 | 8.922E0 | 3.279E3
1.5E3 | 2.652E-2 | 2.798E-3 | 2.667E-2 | 6.021E0 | 3.279E3
1.125E3 | 2.674E-2 | 1.587E-3 | 2.679E-2 | 3.397E0 | 3.279E3
8.434E2 | 2.699E-2 | 8.412E-4 | 2.7E-2 | 1.785E0 | 3.279E3
6.325E2 | 2.726E-2 | 1.758E-4 | 2.726E-2 | 3.694E-1 | 3.279E3
4.743E2 | 2.753E-2 | -3.011E-4 | 2.753E-2 | -6.266E-1 | 3.279E3
3.557E2 | 2.784E-2 | -6.207E-4 | 2.784E-2 | -1.277E0 | 3.279E3
2.667E2 | 2.813E-2 | -8.233E-4 | 2.814E-2 | -1.676E0 | 3.279E3
2E2 | 2.84E-2 | -9.937E-4 | 2.842E-2 | -2.004E0 | 3.279E3
1.5E2 | 2.863E-2 | -1.075E-3 | 2.865E-2 | -2.15E0 | 3.279E3
1.125E2 | 2.886E-2 | -1.129E-3 | 2.888E-2 | -2.241E0 | 3.279E3
8.434E1 | 2.916E-2 | -1.117E-3 | 2.918E-2 | -2.193E0 | 3.279E3
6.325E1 | 2.93E-2 | -1.146E-3 | 2.933E-2 | -2.239E0 | 3.279E3
4.743E1 | 2.956E-2 | -1.134E-3 | 2.958E-2 | -2.197E0 | 3.279E3
3.557E1 | 2.977E-2 | -1.143E-3 | 2.98E-2 | -2.198E0 | 3.279E3
2.667E1 | 2.987E-2 | -1.136E-3 | 2.989E-2 | -2.178E0 | 3.279E3
2E1 | 2.999E-2 | -1.119E-3 | 3.001E-2 | -2.136E0 | 3.279E3
1.5E1 | 3.023E-2 | -1.149E-3 | 3.025E-2 | -2.176E0 | 3.28E3
1.125E1 | 3.038E-2 | -1.155E-3 | 3.04E-2 | -2.178E0 | 3.281E3
8.434E0 | 3.054E-2 | -1.181E-3 | 3.056E-2 | -2.214E0 | 3.283E3
6.325E0 | 3.073E-2 | -1.204E-3 | 3.076E-2 | -2.244E0 | 3.282E3
4.743E0 | 3.094E-2 | -1.284E-3 | 3.097E-2 | -2.376E0 | 3.282E3
3.557E0 | 3.112E-2 | -1.314E-3 | 3.114E-2 | -2.418E0 | 3.281E3
2.667E0 | 3.134E-2 | -1.417E-3 | 3.138E-2 | -2.589E0 | 3.281E3
2E0 | 3.157E-2 | -1.519E-3 | 3.16E-2 | -2.755E0 | 3.28E3
1.5E0 | 3.181E-2 | -1.551E-3 | 3.185E-2 | -2.791E0 | 3.28E3
1.125E0 | 3.199E-2 | -1.719E-3 | 3.204E-2 | -3.076E0 | 3.28E3
8.434E-1 | 3.227E-2 | -1.801E-3 | 3.232E-2 | -3.195E0 | 3.28E3
6.325E-1 | 3.259E-2 | -2.035E-3 | 3.266E-2 | -3.572E0 | 3.28E3
4.743E-1 | 3.283E-2 | -2.285E-3 | 3.291E-2 | -3.981E0 | 3.28E3
3.557E-1 | 3.315E-2 | -2.509E-3 | 3.324E-2 | -4.328E0 | 3.28E3
2.667E-1 | 3.355E-2 | -2.819E-3 | 3.367E-2 | -4.804E0 | 3.28E3
2E-1 | 3.386E-2 | -3.294E-3 | 3.402E-2 | -5.556E0 | 3.28E3
1.5E-1 | 3.433E-2 | -3.724E-3 | 3.453E-2 | -6.19E0 | 3.28E3
1.125E-1 | 3.488E-2 | -4.338E-3 | 3.515E-2 | -7.089E0 | 3.28E3