## Sheet1
采样日期：2025-05-11 01:34:34.216
Freq(Hz) | Zre(3)(Ω) | Zim(3)(Ω) | Z(3)(Ω) | phase(3)(°) | E(3)(mV)
2E3 | 2.643E-2 | 4.115E-3 | 2.675E-2 | 8.848E0 | 3.278E3
1.5E3 | 2.652E-2 | 2.782E-3 | 2.667E-2 | 5.988E0 | 3.278E3
1.125E3 | 2.674E-2 | 1.578E-3 | 2.679E-2 | 3.378E0 | 3.278E3
8.434E2 | 2.702E-2 | 8.399E-4 | 2.703E-2 | 1.781E0 | 3.278E3
6.325E2 | 2.724E-2 | 1.593E-4 | 2.724E-2 | 3.351E-1 | 3.278E3
4.743E2 | 2.755E-2 | -3.089E-4 | 2.756E-2 | -6.424E-1 | 3.278E3
3.557E2 | 2.783E-2 | -6.293E-4 | 2.784E-2 | -1.295E0 | 3.278E3
2.667E2 | 2.812E-2 | -8.591E-4 | 2.813E-2 | -1.75E0 | 3.278E3
2E2 | 2.841E-2 | -1.018E-3 | 2.843E-2 | -2.052E0 | 3.278E3
1.5E2 | 2.868E-2 | -1.074E-3 | 2.87E-2 | -2.145E0 | 3.278E3
1.125E2 | 2.888E-2 | -1.086E-3 | 2.89E-2 | -2.154E0 | 3.278E3
8.434E1 | 2.916E-2 | -1.158E-3 | 2.919E-2 | -2.273E0 | 3.278E3
6.325E1 | 2.936E-2 | -1.192E-3 | 2.938E-2 | -2.325E0 | 3.278E3
4.743E1 | 2.958E-2 | -1.143E-3 | 2.96E-2 | -2.213E0 | 3.278E3
3.557E1 | 2.976E-2 | -1.155E-3 | 2.978E-2 | -2.224E0 | 3.278E3
2.667E1 | 2.991E-2 | -1.164E-3 | 2.994E-2 | -2.228E0 | 3.278E3
2E1 | 3.002E-2 | -1.113E-3 | 3.004E-2 | -2.123E0 | 3.278E3
1.5E1 | 3.025E-2 | -1.178E-3 | 3.027E-2 | -2.231E0 | 3.278E3
1.125E1 | 3.04E-2 | -1.158E-3 | 3.042E-2 | -2.181E0 | 3.28E3
8.434E0 | 3.062E-2 | -1.228E-3 | 3.064E-2 | -2.297E0 | 3.282E3
6.325E0 | 3.079E-2 | -1.246E-3 | 3.081E-2 | -2.319E0 | 3.281E3
4.743E0 | 3.101E-2 | -1.286E-3 | 3.103E-2 | -2.374E0 | 3.281E3
3.557E0 | 3.117E-2 | -1.379E-3 | 3.12E-2 | -2.533E0 | 3.28E3
2.667E0 | 3.138E-2 | -1.429E-3 | 3.142E-2 | -2.608E0 | 3.28E3
2E0 | 3.159E-2 | -1.537E-3 | 3.162E-2 | -2.786E0 | 3.28E3
1.5E0 | 3.182E-2 | -1.585E-3 | 3.186E-2 | -2.852E0 | 3.279E3
1.125E0 | 3.207E-2 | -1.766E-3 | 3.212E-2 | -3.152E0 | 3.279E3
8.434E-1 | 3.239E-2 | -1.873E-3 | 3.245E-2 | -3.31E0 | 3.279E3
6.325E-1 | 3.264E-2 | -2.064E-3 | 3.271E-2 | -3.619E0 | 3.279E3
4.743E-1 | 3.292E-2 | -2.269E-3 | 3.3E-2 | -3.942E0 | 3.279E3
3.557E-1 | 3.328E-2 | -2.519E-3 | 3.337E-2 | -4.329E0 | 3.279E3
2.667E-1 | 3.363E-2 | -2.855E-3 | 3.375E-2 | -4.852E0 | 3.279E3
2E-1 | 3.414E-2 | -3.272E-3 | 3.43E-2 | -5.474E0 | 3.279E3
1.5E-1 | 3.446E-2 | -3.744E-3 | 3.467E-2 | -6.2E0 | 3.279E3
1.125E-1 | 3.498E-2 | -4.378E-3 | 3.525E-2 | -7.135E0 | 3.279E3