## Sheet1
采样日期：2025-05-11 02:19:18.195
Freq(Hz) | Zre(3)(Ω) | Zim(3)(Ω) | Z(3)(Ω) | phase(3)(°) | E(3)(mV)
2E3 | 2.64E-2 | 4.111E-3 | 2.672E-2 | 8.851E0 | 3.277E3
1.5E3 | 2.656E-2 | 2.754E-3 | 2.671E-2 | 5.919E0 | 3.277E3
1.125E3 | 2.67E-2 | 1.578E-3 | 2.675E-2 | 3.382E0 | 3.277E3
8.434E2 | 2.697E-2 | 8.258E-4 | 2.698E-2 | 1.754E0 | 3.277E3
6.325E2 | 2.725E-2 | 1.505E-4 | 2.725E-2 | 3.164E-1 | 3.277E3
4.743E2 | 2.754E-2 | -3.255E-4 | 2.755E-2 | -6.771E-1 | 3.277E3
3.557E2 | 2.785E-2 | -6.346E-4 | 2.786E-2 | -1.305E0 | 3.277E3
2.667E2 | 2.813E-2 | -8.763E-4 | 2.814E-2 | -1.785E0 | 3.277E3
2E2 | 2.842E-2 | -1.003E-3 | 2.844E-2 | -2.02E0 | 3.277E3
1.5E2 | 2.869E-2 | -1.11E-3 | 2.871E-2 | -2.216E0 | 3.277E3
1.125E2 | 2.896E-2 | -1.246E-3 | 2.899E-2 | -2.464E0 | 3.277E3
8.434E1 | 2.916E-2 | -1.127E-3 | 2.919E-2 | -2.212E0 | 3.277E3
6.325E1 | 2.94E-2 | -1.168E-3 | 2.942E-2 | -2.276E0 | 3.277E3
4.743E1 | 2.956E-2 | -1.178E-3 | 2.959E-2 | -2.282E0 | 3.277E3
3.557E1 | 2.973E-2 | -1.141E-3 | 2.975E-2 | -2.198E0 | 3.277E3
2.667E1 | 2.996E-2 | -1.124E-3 | 2.998E-2 | -2.149E0 | 3.277E3
2E1 | 3.015E-2 | -1.256E-3 | 3.018E-2 | -2.385E0 | 3.277E3
1.5E1 | 3.027E-2 | -1.127E-3 | 3.029E-2 | -2.131E0 | 3.277E3
1.125E1 | 3.044E-2 | -1.177E-3 | 3.047E-2 | -2.215E0 | 3.28E3
8.434E0 | 3.064E-2 | -1.212E-3 | 3.067E-2 | -2.266E0 | 3.281E3
6.325E0 | 3.086E-2 | -1.261E-3 | 3.088E-2 | -2.34E0 | 3.28E3
4.743E0 | 3.102E-2 | -1.335E-3 | 3.105E-2 | -2.465E0 | 3.28E3
3.557E0 | 3.121E-2 | -1.37E-3 | 3.124E-2 | -2.514E0 | 3.279E3
2.667E0 | 3.144E-2 | -1.457E-3 | 3.148E-2 | -2.652E0 | 3.279E3
2E0 | 3.165E-2 | -1.551E-3 | 3.169E-2 | -2.805E0 | 3.279E3
1.5E0 | 3.189E-2 | -1.668E-3 | 3.193E-2 | -2.994E0 | 3.278E3
1.125E0 | 3.211E-2 | -1.775E-3 | 3.216E-2 | -3.163E0 | 3.278E3
8.434E-1 | 3.245E-2 | -1.909E-3 | 3.25E-2 | -3.367E0 | 3.278E3
6.325E-1 | 3.272E-2 | -2.071E-3 | 3.279E-2 | -3.622E0 | 3.278E3
4.743E-1 | 3.306E-2 | -2.314E-3 | 3.314E-2 | -4.004E0 | 3.278E3
3.557E-1 | 3.334E-2 | -2.559E-3 | 3.344E-2 | -4.388E0 | 3.278E3
2.667E-1 | 3.372E-2 | -2.922E-3 | 3.384E-2 | -4.953E0 | 3.278E3
2E-1 | 3.411E-2 | -3.278E-3 | 3.426E-2 | -5.489E0 | 3.278E3
1.5E-1 | 3.465E-2 | -3.868E-3 | 3.487E-2 | -6.369E0 | 3.278E3
1.125E-1 | 3.512E-2 | -4.414E-3 | 3.54E-2 | -7.163E0 | 3.278E3