## Sheet1
采样日期：2025-05-11 03:04:02.415
Freq(Hz) | Zre(3)(Ω) | Zim(3)(Ω) | Z(3)(Ω) | phase(3)(°) | E(3)(mV)
2E3 | 2.64E-2 | 4.111E-3 | 2.672E-2 | 8.849E0 | 3.276E3
1.5E3 | 2.652E-2 | 2.766E-3 | 2.667E-2 | 5.954E0 | 3.276E3
1.125E3 | 2.673E-2 | 1.563E-3 | 2.678E-2 | 3.346E0 | 3.276E3
8.434E2 | 2.7E-2 | 8.131E-4 | 2.701E-2 | 1.725E0 | 3.276E3
6.325E2 | 2.725E-2 | 1.628E-4 | 2.725E-2 | 3.423E-1 | 3.276E3
4.743E2 | 2.755E-2 | -3.311E-4 | 2.755E-2 | -6.886E-1 | 3.276E3
3.557E2 | 2.784E-2 | -6.222E-4 | 2.785E-2 | -1.28E0 | 3.276E3
2.667E2 | 2.815E-2 | -8.684E-4 | 2.816E-2 | -1.767E0 | 3.276E3
2E2 | 2.839E-2 | -1.042E-3 | 2.841E-2 | -2.101E0 | 3.276E3
1.5E2 | 2.868E-2 | -1.102E-3 | 2.87E-2 | -2.201E0 | 3.276E3
1.125E2 | 2.879E-2 | -1.236E-3 | 2.882E-2 | -2.459E0 | 3.276E3
8.434E1 | 2.92E-2 | -1.178E-3 | 2.922E-2 | -2.31E0 | 3.276E3
6.325E1 | 2.938E-2 | -1.191E-3 | 2.94E-2 | -2.322E0 | 3.276E3
4.743E1 | 2.962E-2 | -1.184E-3 | 2.964E-2 | -2.29E0 | 3.276E3
3.557E1 | 2.975E-2 | -1.163E-3 | 2.977E-2 | -2.239E0 | 3.276E3
2.667E1 | 2.996E-2 | -1.184E-3 | 2.998E-2 | -2.262E0 | 3.276E3
2E1 | 3.017E-2 | -1.157E-3 | 3.019E-2 | -2.197E0 | 3.276E3
1.5E1 | 3.034E-2 | -1.157E-3 | 3.036E-2 | -2.183E0 | 3.276E3
1.125E1 | 3.049E-2 | -1.222E-3 | 3.051E-2 | -2.295E0 | 3.278E3
8.434E0 | 3.068E-2 | -1.236E-3 | 3.07E-2 | -2.307E0 | 3.28E3
6.325E0 | 3.088E-2 | -1.278E-3 | 3.091E-2 | -2.369E0 | 3.28E3
4.743E0 | 3.109E-2 | -1.324E-3 | 3.111E-2 | -2.438E0 | 3.279E3
3.557E0 | 3.129E-2 | -1.416E-3 | 3.132E-2 | -2.591E0 | 3.278E3
2.667E0 | 3.148E-2 | -1.499E-3 | 3.152E-2 | -2.726E0 | 3.278E3
2E0 | 3.172E-2 | -1.601E-3 | 3.176E-2 | -2.889E0 | 3.277E3
1.5E0 | 3.196E-2 | -1.737E-3 | 3.201E-2 | -3.11E0 | 3.277E3
1.125E0 | 3.219E-2 | -1.773E-3 | 3.224E-2 | -3.152E0 | 3.277E3
8.434E-1 | 3.25E-2 | -1.945E-3 | 3.256E-2 | -3.426E0 | 3.277E3
6.325E-1 | 3.28E-2 | -2.101E-3 | 3.287E-2 | -3.665E0 | 3.277E3
4.743E-1 | 3.315E-2 | -2.403E-3 | 3.323E-2 | -4.146E0 | 3.277E3
3.557E-1 | 3.346E-2 | -2.608E-3 | 3.356E-2 | -4.456E0 | 3.277E3
2.667E-1 | 3.382E-2 | -2.984E-3 | 3.395E-2 | -5.042E0 | 3.277E3
2E-1 | 3.423E-2 | -3.392E-3 | 3.439E-2 | -5.661E0 | 3.277E3
1.5E-1 | 3.474E-2 | -3.883E-3 | 3.495E-2 | -6.379E0 | 3.277E3
1.125E-1 | 3.533E-2 | -4.573E-3 | 3.563E-2 | -7.375E0 | 3.277E3