## Sheet1
采样日期：2025-05-11 03:48:46.610
Freq(Hz) | Zre(3)(Ω) | Zim(3)(Ω) | Z(3)(Ω) | phase(3)(°) | E(3)(mV)
2E3 | 2.641E-2 | 4.105E-3 | 2.673E-2 | 8.835E0 | 3.272E3
1.5E3 | 2.654E-2 | 2.767E-3 | 2.669E-2 | 5.952E0 | 3.272E3
1.125E3 | 2.673E-2 | 1.531E-3 | 2.677E-2 | 3.279E0 | 3.272E3
8.434E2 | 2.704E-2 | 8.123E-4 | 2.705E-2 | 1.721E0 | 3.272E3
6.325E2 | 2.725E-2 | 1.212E-4 | 2.725E-2 | 2.549E-1 | 3.272E3
4.743E2 | 2.754E-2 | -3.362E-4 | 2.754E-2 | -6.994E-1 | 3.272E3
3.557E2 | 2.786E-2 | -6.327E-4 | 2.787E-2 | -1.301E0 | 3.272E3
2.667E2 | 2.816E-2 | -8.622E-4 | 2.817E-2 | -1.754E0 | 3.272E3
2E2 | 2.842E-2 | -1.019E-3 | 2.844E-2 | -2.054E0 | 3.272E3
1.5E2 | 2.872E-2 | -1.104E-3 | 2.875E-2 | -2.202E0 | 3.272E3
1.125E2 | 2.894E-2 | -1.237E-3 | 2.897E-2 | -2.448E0 | 3.272E3
8.434E1 | 2.918E-2 | -1.205E-3 | 2.921E-2 | -2.363E0 | 3.272E3
6.325E1 | 2.944E-2 | -1.199E-3 | 2.946E-2 | -2.332E0 | 3.272E3
4.743E1 | 2.965E-2 | -1.205E-3 | 2.967E-2 | -2.327E0 | 3.272E3
3.557E1 | 2.984E-2 | -1.192E-3 | 2.986E-2 | -2.288E0 | 3.272E3
2.667E1 | 3.001E-2 | -1.189E-3 | 3.003E-2 | -2.269E0 | 3.272E3
2E1 | 3.018E-2 | -1.073E-3 | 3.02E-2 | -2.036E0 | 3.272E3
1.5E1 | 3.035E-2 | -1.257E-3 | 3.038E-2 | -2.372E0 | 3.272E3
1.125E1 | 3.057E-2 | -1.209E-3 | 3.059E-2 | -2.264E0 | 3.274E3
8.434E0 | 3.071E-2 | -1.255E-3 | 3.073E-2 | -2.34E0 | 3.276E3
6.325E0 | 3.092E-2 | -1.289E-3 | 3.095E-2 | -2.388E0 | 3.275E3
4.743E0 | 3.111E-2 | -1.365E-3 | 3.114E-2 | -2.512E0 | 3.275E3
3.557E0 | 3.133E-2 | -1.441E-3 | 3.136E-2 | -2.633E0 | 3.274E3
2.667E0 | 3.153E-2 | -1.546E-3 | 3.157E-2 | -2.807E0 | 3.274E3
2E0 | 3.178E-2 | -1.613E-3 | 3.182E-2 | -2.905E0 | 3.273E3
1.5E0 | 3.201E-2 | -1.677E-3 | 3.206E-2 | -2.998E0 | 3.273E3
1.125E0 | 3.234E-2 | -1.803E-3 | 3.239E-2 | -3.191E0 | 3.273E3
8.434E-1 | 3.26E-2 | -1.964E-3 | 3.266E-2 | -3.447E0 | 3.273E3
6.325E-1 | 3.287E-2 | -2.138E-3 | 3.294E-2 | -3.722E0 | 3.273E3
4.743E-1 | 3.323E-2 | -2.432E-3 | 3.331E-2 | -4.187E0 | 3.273E3
3.557E-1 | 3.356E-2 | -2.656E-3 | 3.366E-2 | -4.524E0 | 3.273E3
2.667E-1 | 3.391E-2 | -3.114E-3 | 3.405E-2 | -5.246E0 | 3.273E3
2E-1 | 3.444E-2 | -3.454E-3 | 3.461E-2 | -5.728E0 | 3.273E3
1.5E-1 | 3.493E-2 | -4.009E-3 | 3.515E-2 | -6.548E0 | 3.273E3
1.125E-1 | 3.557E-2 | -4.649E-3 | 3.587E-2 | -7.445E0 | 3.273E3